## Alpha4F-HW15
| 0 | 1 | 2 | 3 | 4 | 5 | 6 | 7 | 8 | 9 | 10 | 11 | 12 | 13 | 14 | 15 | 16 | 17 | 18
0 | HKL | [4, 0, 0] | [2, 1, 1] | [2, 2, 0] | [2, 0, 0] | [2, 2, 2] | [3, 1, 0] | [1, 1, 0] | [3, 2, 1] | 1Pair-A | 1Pair-B | 2Pairs-A | 2Pairs-B | 3Pairs-A | 3Pairs-B | 3Pairs-C | 4Pairs | 5A4F | MaxUnique
1 | EA_5 | 0.7833559 | 1.109795 | 0.9610976 | 0.7833559 | 1.332818 | 0.8434242 | 0.9610976 | 1.062182 | 0.9610976 | 1.109795 | 0.9465753 | 0.9465753 | 0.9121916 | 0.9514161 | 0.9514161 | 0.9538365 | 0.9538365 | 1.015445
2 | EA_2.5 | 0.806857 | 1.101595 | 0.9568616 | 0.806857 | 1.309364 | 0.858692 | 0.9568616 | 1.055948 | 0.9568616 | 1.101595 | 0.9542259 | 0.9542259 | 0.9223813 | 0.9551045 | 0.9551045 | 0.9555437 | 0.9555437 | 1.014886
3 | EA_10 | 0.739322 | 1.125276 | 0.969089 | 0.739322 | 1.37788 | 0.814517 | 0.969089 | 1.073855 | 0.969089 | 1.125276 | 0.9322989 | 0.9322989 | 0.8930383 | 0.9445623 | 0.9445623 | 0.950694 | 0.950694 | 1.016657
4 | EA_15 | 0.6989179 | 1.139622 | 0.9764872 | 0.6989179 | 1.420574 | 0.7876312 | 0.9764872 | 1.084558 | 0.9764872 | 1.139622 | 0.91927 | 0.91927 | 0.8753904 | 0.9383424 | 0.9383424 | 0.9478786 | 0.9478786 | 1.017965
5 | RizzieSpiral_2.5 | 0.1387908 | 1.023532 | 1.737016 | 0.1387908 | 0.8301981 | 0.5623493 | 1.737016 | 1.219919 | 1.737016 | 1.023532 | 0.5811611 | 0.5811611 | 0.5748905 | 0.9664462 | 0.9664462 | 1.159089 | 1.159089 | 0.9186342
6 | RizzieSpiral_5 | 0.138179 | 1.025261 | 1.734817 | 0.138179 | 0.8386272 | 0.5605527 | 1.734817 | 1.220061 | 1.734817 | 1.025261 | 0.5817198 | 0.5817198 | 0.5746641 | 0.9660856 | 0.9660856 | 1.158268 | 1.158268 | 0.919583
7 | RizzieSpiral_10 | 0.1378266 | 1.028257 | 1.729274 | 0.1378266 | 0.8485119 | 0.5591794 | 1.729274 | 1.220241 | 1.729274 | 1.028257 | 0.5830419 | 0.5830419 | 0.5750878 | 0.9651194 | 0.9651194 | 1.156158 | 1.156158 | 0.9205483
8 | RizzieSpiral_15 | 0.1362995 | 1.028137 | 1.734617 | 0.1362995 | 0.8598977 | 0.5555909 | 1.734617 | 1.219642 | 1.734617 | 1.028137 | 0.5822185 | 0.5822185 | 0.5733426 | 0.9663513 | 0.9663513 | 1.158418 | 1.158418 | 0.9223641
9 | CLR_5 | 0.9604978 | 1.001944 | 1.027459 | 0.9604978 | 1.001326 | 0.9806809 | 1.027459 | 1.009357 | 1.027459 | 1.001944 | 0.9812209 | 0.9812209 | 0.9810409 | 0.9966336 | 0.9966336 | 1.00434 | 1.00434 | 0.9968774
10 | CLR_2.5 | 0.9785289 | 1.001778 | 1.013598 | 0.9785289 | 1.000575 | 0.9898265 | 1.013598 | 1.005059 | 1.013598 | 1.001778 | 0.9901535 | 0.9901535 | 0.9900445 | 0.9979684 | 0.9979684 | 1.001876 | 1.001876 | 0.9982277
11 | CLR_10 | 0.9264903 | 1.006151 | 1.045967 | 0.9264903 | 0.9986404 | 0.9659599 | 1.045967 | 1.017475 | 1.045967 | 1.006151 | 0.9663208 | 0.9663208 | 0.9662005 | 0.9928695 | 0.9928695 | 1.006144 | 1.006144 | 0.9934474
12 | CLR_15 | 0.9051746 | 1.00856 | 1.057315 | 0.9051746 | 1.010366 | 0.954334 | 1.057315 | 1.022076 | 1.057315 | 1.00856 | 0.9568675 | 0.9568675 | 0.956023 | 0.9903499 | 0.9903499 | 1.007091 | 1.007091 | 0.992971
13 | BT8Hex_2.5 | 0.9655475 | 1.002872 | 1.02132 | 0.9655475 | 1.002778 | 0.9835133 | 1.02132 | 1.007991 | 1.02132 | 1.002872 | 0.9842098 | 0.9842098 | 0.9839777 | 0.9965798 | 0.9965798 | 1.002765 | 1.002765 | 0.9973369
14 | BT8Hex_5 | 0.9334527 | 1.005172 | 1.042089 | 0.9334527 | 1.00501 | 0.9681185 | 1.042089 | 1.015352 | 1.042089 | 1.005172 | 0.9693124 | 0.9693124 | 0.9689145 | 0.9935712 | 0.9935712 | 1.005701 | 1.005701 | 0.9948657
15 | BT8Hex_10 | 0.8747217 | 1.01139 | 1.076453 | 0.8747217 | 1.013569 | 0.9388418 | 1.076453 | 1.029303 | 1.076453 | 1.01139 | 0.9430561 | 0.9430561 | 0.9416513 | 0.9875216 | 0.9875216 | 1.009754 | 1.009754 | 0.990713
16 | BT8Hex_15 | 0.8218359 | 1.017047 | 1.108956 | 0.8218359 | 1.024181 | 0.9073345 | 1.108956 | 1.043302 | 1.108956 | 1.017047 | 0.9194414 | 0.9194414 | 0.9154058 | 0.982613 | 0.982613 | 1.014199 | 1.014199 | 0.9871094
17 | Spiral2.5 | 0.9987746 | 1.000754 | 0.9996772 | 0.9987746 | 1.002545 | 0.998944 | 0.9996772 | 1.000362 | 0.9996772 | 1.000754 | 0.9997644 | 0.9997644 | 0.9994909 | 0.9997353 | 0.9997353 | 0.9997208 | 0.9997208 | 1.000176
18 | Spiral5 | 0.9963477 | 1.001743 | 0.9998953 | 0.9963477 | 1.005954 | 0.9971809 | 0.9998953 | 1.001004 | 0.9998953 | 1.001743 | 0.9990451 | 0.9990451 | 0.9984237 | 0.9993285 | 0.9993285 | 0.9994702 | 0.9994702 | 1.000354
19 | Spiral7.5 | 0.9946142 | 1.001813 | 1.001398 | 0.9946142 | 1.007194 | 0.9960343 | 1.001398 | 1.001349 | 1.001398 | 1.001813 | 0.9982134 | 0.9982134 | 0.9974871 | 0.9992748 | 0.9992748 | 0.9998055 | 0.9998055 | 1.0004
20 | Spiral10 | 0.9889642 | 1.004499 | 1.001235 | 0.9889642 | 1.017294 | 0.9915557 | 1.001235 | 1.00284 | 1.001235 | 1.004499 | 0.9967318 | 0.9967318 | 0.9950064 | 0.9982328 | 0.9982328 | 0.9989833 | 0.9989833 | 1.001065
21 | Spiral15 | 0.9809539 | 1.00605 | 1.00638 | 0.9809539 | 1.024597 | 0.98561 | 1.00638 | 1.004927 | 1.00638 | 1.00605 | 0.9935022 | 0.9935022 | 0.9908714 | 0.9977947 | 0.9977947 | 0.999941 | 0.999941 | 1.00142
22 | OffsetF45 | 0.9802253 | 0.9602547 | 0.9690644 | 0.9802253 | 0.5807378 | 1.175047 | 0.9690644 | 0.963643 | 0.9690644 | 0.9602547 | 0.97024 | 0.97024 | 1.038509 | 0.9698481 | 0.9698481 | 0.9696522 | 0.9696522 | 0.938162
23 | OffsetA45 | 1.366709 | 0.9050363 | 1.052375 | 1.366709 | 1.095216 | 1.014476 | 1.052375 | 0.9490405 | 1.052375 | 0.9050363 | 1.135873 | 1.135873 | 1.095407 | 1.10804 | 1.10804 | 1.094124 | 1.094124 | 1.063809
24 | OffsetFTD | 1.962338 | 0.744013 | 0.9526359 | 1.962338 | 0.6202844 | 1.348813 | 0.9526359 | 0.8012109 | 0.9526359 | 0.744013 | 1.353176 | 1.353176 | 1.351721 | 1.219662 | 1.219662 | 1.152906 | 1.152906 | 1.071549
25 | OffsetATD | 0.8417855 | 1.051784 | 0.7818433 | 0.8417855 | 0.8329356 | 1.150131 | 0.7818433 | 0.9749389 | 0.7818433 | 1.051784 | 0.946785 | 0.946785 | 1.014567 | 0.8918044 | 0.8918044 | 0.8643141 | 0.8643141 | 0.9389031
26 | Holden2.5 | 0.3468738 | 1.064982 | 1.378295 | 0.3468738 | 1.093778 | 0.6831305 | 1.378295 | 1.152959 | 1.378295 | 1.064982 | 0.705928 | 0.705928 | 0.6983288 | 0.9300505 | 0.9300505 | 1.042112 | 1.042112 | 0.9533366
27 | Holden5 | 0.5065818 | 1.074742 | 1.237233 | 0.5065818 | 1.159065 | 0.7457628 | 1.237233 | 1.118885 | 1.237233 | 1.074742 | 0.790662 | 0.790662 | 0.7756956 | 0.939519 | 0.939519 | 1.013947 | 1.013947 | 0.9737116
28 | Holden10 | 0.82552 | 1.092903 | 0.9583099 | 0.82552 | 1.285657 | 0.8713099 | 0.9583099 | 1.05068 | 0.9583099 | 1.092903 | 0.9592114 | 0.9592114 | 0.9299109 | 0.9589109 | 0.9589109 | 0.9587607 | 0.9587607 | 1.014063
29 | Holden15 | 0.8285558 | 1.115858 | 0.9174384 | 0.8285558 | 1.352863 | 0.8598188 | 0.9174384 | 1.05352 | 0.9174384 | 1.115858 | 0.9722068 | 0.9722068 | 0.9347441 | 0.9539506 | 0.9539506 | 0.9448226 | 0.9448226 | 1.021342
30 | Ring Perpendicular to ND | 0.1844284 | 1.046809 | 1.54573 | 0.1844284 | 1.018415 | 0.616895 | 1.54573 | 1.186442 | 1.54573 | 1.046809 | 0.6156187 | 0.6156187 | 0.6160441 | 0.9256557 | 0.9256557 | 1.080674 | 1.080674 | 0.9331197
31 | Ring Perpendicular to RD | 1.160938 | 1.172337 | 0.7419491 | 1.160938 | 1.936423 | 0.7730015 | 0.7419491 | 1.016428 | 0.7419491 | 1.172337 | 1.166637 | 1.166637 | 1.035425 | 1.025074 | 1.025074 | 0.9542931 | 0.9542931 | 1.133513
32 | Ring Perpendicular to TD | 0.1267174 | 1.063862 | 1.676284 | 0.1267174 | 1.00907 | 0.5256646 | 1.676284 | 1.224837 | 1.676284 | 1.063862 | 0.5952895 | 0.5952895 | 0.5720812 | 0.9556211 | 0.9556211 | 1.135787 | 1.135787 | 0.9377391
33 | Rotation-90detTilt | 0.4245452 | 1.432544 | 0.652945 | 0.4245452 | 2.372278 | 0.5043864 | 0.652945 | 1.176576 | 0.652945 | 1.432544 | 0.9285444 | 0.9285444 | 0.7871584 | 0.8366779 | 0.8366779 | 0.7907447 | 0.7907447 | 1.093879
34 | HexGrid-90degTilt2.5degRes | 1.000925 | 1.002627 | 0.9940819 | 1.000925 | 1.004798 | 1.000163 | 0.9940819 | 0.9999541 | 0.9940819 | 1.002627 | 1.001776 | 1.001776 | 1.001238 | 0.9992113 | 0.9992113 | 0.9979289 | 0.9979289 | 1.000425
35 | HexGrid-90degTilt5degRes | 0.9965985 | 0.9975084 | 1.007253 | 0.9965985 | 0.9969893 | 0.9985787 | 1.007253 | 1.000494 | 1.007253 | 0.9975084 | 0.9970535 | 0.9970535 | 0.9975619 | 1.000453 | 1.000453 | 1.002153 | 1.002153 | 0.9995702
36 | HexGrid-90degTilt10degRes | 0.9918426 | 1.008242 | 0.9926607 | 0.9918426 | 1.013271 | 0.9948653 | 0.9926607 | 1.002027 | 0.9926607 | 1.008242 | 1.000042 | 1.000042 | 0.9983168 | 0.9975819 | 0.9975819 | 0.9963516 | 0.9963516 | 1.000485
37 | HexGrid-90degTilt15degRes | 0.9791329 | 1.02823 | 0.9579639 | 0.9791329 | 1.039539 | 0.9896175 | 0.9579639 | 1.006972 | 0.9579639 | 1.02823 | 1.003682 | 1.003682 | 0.9989936 | 0.9884424 | 0.9884424 | 0.9808228 | 0.9808228 | 1.000243
38 | RotRing Axis-Y Res-5.0 Theta-2.84623415 OmegaMax-90 | 0.8330988 | 1.093329 | 0.9468243 | 0.8330988 | 1.344601 | 0.8632853 | 0.9468243 | 1.048031 | 0.9468243 | 1.093329 | 0.9632139 | 0.9632139 | 0.9299043 | 0.9577507 | 0.9577507 | 0.9550191 | 0.9550191 | 1.021528
39 | RotRing Axis-Y Res-5.0 Theta-2.84623415 OmegaMax-60 Weighted | 0.992559 | 0.9921871 | 1.01431 | 0.992559 | 0.9568796 | 1.010144 | 1.01431 | 0.9983599 | 1.01431 | 0.9921871 | 0.992373 | 0.992373 | 0.9982968 | 0.9996855 | 0.9996855 | 1.003342 | 1.003342 | 0.9940734
40 | RotRing Axis-Y Res-5.0 Theta-2.84623415 OmegaMax-30 | 0.6473121 | 1.079633 | 1.120083 | 0.6473121 | 1.384661 | 0.7526773 | 1.120083 | 1.095138 | 1.120083 | 1.079633 | 0.8634727 | 0.8634727 | 0.8265409 | 0.9490095 | 0.9490095 | 0.9917779 | 0.9917779 | 1.013251