## Alpha4F-HW25
| 0 | 1 | 2 | 3 | 4 | 5 | 6 | 7 | 8 | 9 | 10 | 11 | 12 | 13 | 14 | 15 | 16 | 17 | 18
0 | HKL | [3, 2, 1] | [1, 1, 0] | [2, 2, 2] | [3, 1, 0] | [2, 2, 0] | [2, 0, 0] | [2, 1, 1] | [4, 0, 0] | 1Pair-A | 1Pair-B | 2Pairs-A | 2Pairs-B | 3Pairs-A | 3Pairs-B | 3Pairs-C | 4Pairs | 5A4F | MaxUnique
1 | EA_5 | 1.030667 | 1.012286 | 1.107265 | 0.9301768 | 1.012286 | 0.8842291 | 1.038231 | 0.8842291 | 1.012286 | 1.038231 | 0.9612298 | 0.9612298 | 0.9508788 | 0.9782486 | 0.9782486 | 0.9867579 | 0.9867579 | 1.000476
2 | EA_2.5 | 1.027717 | 1.009921 | 1.098527 | 0.9367578 | 1.009921 | 0.8957753 | 1.035041 | 0.8957753 | 1.009921 | 1.035041 | 0.9654082 | 0.9654082 | 0.9558581 | 0.9802458 | 0.9802458 | 0.9876647 | 0.9876647 | 1.000623
3 | EA_10 | 1.036247 | 1.016716 | 1.123889 | 0.9177102 | 1.016716 | 0.8624073 | 1.044285 | 0.8624073 | 1.016716 | 1.044285 | 0.9533462 | 0.9533462 | 0.9414676 | 0.9744694 | 0.9744694 | 0.985031 | 0.985031 | 1.000209
4 | EA_15 | 1.041435 | 1.020779 | 1.139445 | 0.906108 | 1.020779 | 0.8421584 | 1.049935 | 0.8421584 | 1.020779 | 1.049935 | 0.9460467 | 0.9460467 | 0.9327338 | 0.9709573 | 0.9709573 | 0.9834126 | 0.9834126 | 0.9999766
5 | RizzieSpiral_2.5 | 1.078858 | 1.161794 | 1.100254 | 0.8356149 | 1.161794 | 0.6570624 | 1.044728 | 0.6570624 | 1.161794 | 1.044728 | 0.8508953 | 0.8508953 | 0.8458019 | 0.9545281 | 0.9545281 | 1.006344 | 1.006344 | 0.9797185
6 | RizzieSpiral_5 | 1.079222 | 1.161525 | 1.102172 | 0.8347139 | 1.161525 | 0.6558671 | 1.045353 | 0.6558671 | 1.161525 | 1.045353 | 0.85061 | 0.85061 | 0.8453113 | 0.9542483 | 0.9542483 | 1.006067 | 1.006067 | 0.9798088
7 | RizzieSpiral_10 | 1.079527 | 1.16082 | 1.104336 | 0.8339287 | 1.16082 | 0.6549955 | 1.046073 | 0.6549955 | 1.16082 | 1.046073 | 0.8505341 | 0.8505341 | 0.844999 | 0.9539629 | 0.9539629 | 1.005677 | 1.005677 | 0.9799468
8 | RizzieSpiral_15 | 1.080203 | 1.161375 | 1.106699 | 0.8323181 | 1.161375 | 0.6524887 | 1.046799 | 0.6524887 | 1.161375 | 1.046799 | 0.8496439 | 0.8496439 | 0.8438686 | 0.9535544 | 0.9535544 | 1.00551 | 1.00551 | 0.9799806
9 | CLR_5 | 1.003689 | 1.006596 | 1.005998 | 0.992202 | 1.006596 | 0.9842574 | 1.002492 | 0.9842574 | 1.006596 | 1.002492 | 0.9933749 | 0.9933749 | 0.9929839 | 0.9977819 | 0.9977819 | 0.9999854 | 0.9999854 | 0.9992057
10 | CLR_2.5 | 1.001937 | 1.003386 | 1.003177 | 0.9959173 | 1.003386 | 0.9917247 | 1.001341 | 0.9917247 | 1.003386 | 1.001341 | 0.9965328 | 0.9965328 | 0.9963277 | 0.9988173 | 0.9988173 | 0.9999596 | 0.9999596 | 0.9995806
11 | CLR_10 | 1.006474 | 1.011577 | 1.010142 | 0.9864219 | 1.011577 | 0.9722008 | 1.004373 | 0.9722008 | 1.011577 | 1.004373 | 0.988287 | 0.988287 | 0.9876653 | 0.9960504 | 0.9960504 | 0.9999322 | 0.9999322 | 0.9985314
12 | CLR_15 | 1.008784 | 1.014601 | 1.015521 | 0.9813734 | 1.014601 | 0.9627682 | 1.006391 | 0.9627682 | 1.014601 | 1.006391 | 0.9845796 | 0.9845796 | 0.9835109 | 0.9945866 | 0.9945866 | 0.9995901 | 0.9995901 | 0.9982397
13 | BT8Hex_2.5 | 1.003156 | 1.005365 | 1.005404 | 0.9933253 | 1.005365 | 0.9865781 | 1.002247 | 0.9865781 | 1.005365 | 1.002247 | 0.9944123 | 0.9944123 | 0.99405 | 0.9980633 | 0.9980633 | 0.9998888 | 0.9998888 | 0.9993458
14 | BT8Hex_5 | 1.006096 | 1.010461 | 1.010337 | 0.9871098 | 1.010461 | 0.9740498 | 1.0043 | 0.9740498 | 1.010461 | 1.0043 | 0.9891749 | 0.9891749 | 0.9884865 | 0.9962702 | 0.9962702 | 0.9998179 | 0.9998179 | 0.9987255
15 | BT8Hex_10 | 1.011643 | 1.019399 | 1.020496 | 0.9753208 | 1.019399 | 0.9506381 | 1.008451 | 0.9506381 | 1.019399 | 1.008451 | 0.9795443 | 0.9795443 | 0.9781365 | 0.9928294 | 0.9928294 | 0.9994719 | 0.9994719 | 0.9976579
16 | BT8Hex_15 | 1.017062 | 1.028136 | 1.030368 | 0.9638148 | 1.028136 | 0.9277497 | 1.012505 | 0.9277497 | 1.028136 | 1.012505 | 0.9701273 | 0.9701273 | 0.9680231 | 0.9894636 | 0.9894636 | 0.9991318 | 0.9991318 | 0.996606
17 | Spiral2.5 | 1.000204 | 1.000054 | 1.000759 | 0.9995301 | 1.000054 | 0.9992448 | 1.000265 | 0.9992448 | 1.000054 | 1.000265 | 0.999755 | 0.999755 | 0.9996801 | 0.9998548 | 0.9998548 | 0.9999047 | 0.9999047 | 1.00001
18 | Spiral5 | 1.000547 | 1.000259 | 1.001889 | 0.9987505 | 1.000259 | 0.9979339 | 1.000666 | 0.9979339 | 1.000259 | 1.000666 | 0.9992997 | 0.9992997 | 0.9991167 | 0.9996196 | 0.9996196 | 0.9997796 | 0.9997796 | 1.000008
19 | Spiral7.5 | 1.000766 | 1.000575 | 1.002382 | 0.9982698 | 1.000575 | 0.9970406 | 1.000844 | 0.9970406 | 1.000575 | 1.000844 | 0.9989425 | 0.9989425 | 0.9987182 | 0.9994867 | 0.9994867 | 0.9997589 | 0.9997589 | 0.9999796
20 | Spiral10 | 1.001643 | 1.000976 | 1.005449 | 0.99626 | 1.000976 | 0.9937362 | 1.001918 | 0.9937362 | 1.000976 | 1.001918 | 0.9978272 | 0.9978272 | 0.9973048 | 0.9988767 | 0.9988767 | 0.9994014 | 0.9994014 | 0.9999971
21 | Spiral15 | 1.002752 | 1.002231 | 1.008383 | 0.9937878 | 1.002231 | 0.9893353 | 1.002967 | 0.9893353 | 1.002231 | 1.002967 | 0.996151 | 0.996151 | 0.9953633 | 0.9981778 | 0.9981778 | 0.9991911 | 0.9991911 | 0.9999095
22 | OffsetF45 | 0.9717777 | 0.9901031 | 0.8867789 | 1.068027 | 0.9901031 | 1.099604 | 0.9642364 | 1.099604 | 0.9901031 | 0.9642364 | 1.03192 | 1.03192 | 1.043956 | 1.017981 | 1.017981 | 1.011012 | 1.011012 | 0.9967545
23 | OffsetA45 | 0.9900205 | 0.9865851 | 0.9938675 | 1.017028 | 0.9865851 | 1.049169 | 0.9914342 | 1.049169 | 0.9865851 | 0.9914342 | 1.020302 | 1.020302 | 1.01921 | 1.009063 | 1.009063 | 1.003443 | 1.003443 | 1.004684
24 | OffsetFTD | 0.9233386 | 0.9274203 | 0.8060635 | 1.164549 | 0.9274203 | 1.31347 | 0.9216589 | 1.31347 | 0.9274203 | 0.9216589 | 1.117564 | 1.117564 | 1.133226 | 1.054183 | 1.054183 | 1.022492 | 1.022492 | 1.009417
25 | OffsetATD | 0.9815506 | 0.9732591 | 0.9427257 | 1.04519 | 0.9732591 | 1.066254 | 0.9849627 | 1.066254 | 0.9732591 | 0.9849627 | 1.025608 | 1.025608 | 1.032135 | 1.008159 | 1.008159 | 0.9994337 | 0.9994337 | 0.9989903
26 | Holden2.5 | 1.061127 | 1.098531 | 1.11218 | 0.8700137 | 1.098531 | 0.7420375 | 1.045734 | 0.7420375 | 1.098531 | 1.045734 | 0.8938859 | 0.8938859 | 0.8859285 | 0.9621011 | 0.9621011 | 0.9962086 | 0.9962086 | 0.9882707
27 | Holden5 | 1.049193 | 1.068417 | 1.105201 | 0.8940431 | 1.068417 | 0.7963897 | 1.041282 | 0.7963897 | 1.068417 | 1.041282 | 0.9188361 | 0.9188361 | 0.9105717 | 0.9686964 | 0.9686964 | 0.9936265 | 0.9936265 | 0.9924211
28 | Holden10 | 1.025256 | 1.008619 | 1.0904 | 0.9423097 | 1.008619 | 0.9052054 | 1.032102 | 0.9052054 | 1.008619 | 1.032102 | 0.9686539 | 0.9686539 | 0.9598725 | 0.9819756 | 0.9819756 | 0.9886364 | 0.9886364 | 1.000649
29 | Holden15 | 1.027394 | 1.00335 | 1.1061 | 0.9367302 | 1.00335 | 0.8993311 | 1.037289 | 0.8993311 | 1.00335 | 1.037289 | 0.9683098 | 0.9683098 | 0.9577833 | 0.9799898 | 0.9799898 | 0.9858298 | 0.9858298 | 1.001699
30 | Ring Perpendicular to ND | 1.073539 | 1.131962 | 1.117322 | 0.8450648 | 1.131962 | 0.6850971 | 1.049496 | 0.6850971 | 1.131962 | 1.049496 | 0.8672965 | 0.8672965 | 0.859886 | 0.9555184 | 0.9555184 | 0.9996293 | 0.9996293 | 0.9837467
31 | Ring Perpendicular to RD | 1.034633 | 0.9591053 | 1.21043 | 0.9102953 | 0.9591053 | 0.8967398 | 1.065715 | 0.8967398 | 0.9591053 | 1.065715 | 0.98122735 | 0.98122735 | 0.9575833 | 0.9738533 | 0.9738533 | 0.9701663 | 0.9701663 | 1.01282
32 | Ring Perpendicular to TD | 1.086391 | 1.1547 | 1.141659 | 0.8168903 | 1.1547 | 0.6327596 | 1.05828 | 0.6327596 | 1.1547 | 1.05828 | 0.8455199 | 0.8455199 | 0.8359767 | 0.9485801 | 0.9485801 | 1.00011 | 1.00011 | 0.9817801
33 | Rotation-90detTilt | 1.09795 | 1.001393 | 1.3949 | 0.7722145 | 1.001393 | 0.644039 | 1.137685 | 0.644039 | 1.001393 | 1.137685 | 0.8908619 | 0.8908619 | 0.8513128 | 0.9277058 | 0.9277058 | 0.9461277 | 0.9461277 | 1.00803
34 | HexGrid-90degTilt2.5degRes | 0.9999676 | 0.9991331 | 1.000912 | 1.000009 | 0.9991331 | 1.000371 | 1.000311 | 1.000371 | 0.9991331 | 1.000311 | 1.000341 | 1.000341 | 1.00023 | 0.9999384 | 0.9999384 | 0.9997371 | 0.9997371 | 1.000117
35 | HexGrid-90degTilt5degRes | 1.000307 | 1.001215 | 0.9997624 | 0.9993845 | 1.001215 | 0.998515 | 0.9999341 | 0.998515 | 1.001215 | 0.9999341 | 0.9992246 | 0.9992246 | 0.9992779 | 0.9998879 | 0.9998879 | 1.00022 | 1.00022 | 0.999853
36 | HexGrid-90degTilt10degRes | 1.000862 | 0.9994225 | 1.003873 | 0.9980367 | 0.9994225 | 0.9969091 | 1.001454 | 0.9969091 | 0.9994225 | 1.001454 | 0.9991816 | 0.9991816 | 0.9988 | 0.9992619 | 0.9992619 | 0.999302 | 0.999302 | 1.000093
37 | HexGrid-90degTilt15degRes | 1.001923 | 0.9959659 | 1.011527 | 0.9955246 | 0.9959659 | 0.9937255 | 1.004374 | 0.9937255 | 0.9959659 | 1.004374 | 0.9990498 | 0.9990498 | 0.9978747 | 0.9980218 | 0.9980218 | 0.9975078 | 0.9975078 | 1.000507
38 | RotRing Axis-Y Res-5.0 Theta-2.84623415 OmegaMax-90 | 1.026993 | 1.006659 | 1.101344 | 0.9376936 | 1.006659 | 0.90008 | 1.03536 | 0.90008 | 1.006659 | 1.03536 | 0.9677202 | 0.9677202 | 0.9577113 | 0.9806997 | 0.9806997 | 0.9871894 | 0.9871894 | 1.001355
39 | RotRing Axis-Y Res-5.0 Theta-2.84623415 OmegaMax-60 Weighted | 0.9983015 | 1.001886 | 0.989848 | 1.004383 | 1.001886 | 1.00511 | 0.9968265 | 1.00511 | 1.001886 | 0.9968265 | 1.000968 | 1.000968 | 1.002107 | 1.001274 | 1.001274 | 1.001427 | 1.001427 | 0.9993925
40 | RotRing Axis-Y Res-5.0 Theta-2.84623415 OmegaMax-30 | 1.048456 | 1.044451 | 1.140716 | 0.8912123 | 1.044451 | 0.8104283 | 1.050105 | 0.8104283 | 1.044451 | 1.050105 | 0.9302665 | 0.9302665 | 0.9172484 | 0.968328 | 0.968328 | 0.9873587 | 0.9873587 | 0.9975613