## Alpha4F-HW30
| 0 | 1 | 2 | 3 | 4 | 5 | 6 | 7 | 8 | 9 | 10 | 11 | 12 | 13 | 14 | 15 | 16 | 17 | 18
0 | HKL | [1, 1, 0] | [2, 2, 2] | [3, 1, 0] | [3, 2, 1] | [2, 1, 1] | [4, 0, 0] | [2, 2, 0] | [2, 0, 0] | 1Pair-A | 1Pair-B | 2Pairs-A | 2Pairs-B | 3Pairs-A | 3Pairs-B | 3Pairs-C | 4Pairs | 5A4F | MaxUnique
1 | EA_5 | 1.012769 | 1.054951 | 0.9598771 | 1.017945 | 1.020075 | 0.9301485 | 1.012769 | 0.9301485 | 1.012769 | 1.020075 | 0.9751119 | 0.9751119 | 0.9700337 | 0.9876643 | 0.9876643 | 0.9939404 | 0.9939404 | 0.9992943
2 | EA_2.5 | 1.011236 | 1.050172 | 0.963645 | 1.016243 | 1.018303 | 0.9368923 | 1.011236 | 0.9368923 | 1.011236 | 1.018303 | 0.9775976 | 0.9775976 | 0.9729468 | 0.9888106 | 0.9888106 | 0.9944171 | 0.9944171 | 0.9994153
3 | EA_10 | 1.015656 | 1.064021 | 0.9527394 | 1.021169 | 1.023438 | 0.9173844 | 1.015656 | 0.9173844 | 1.015656 | 1.023438 | 0.9704111 | 0.9704111 | 0.9645205 | 0.9854927 | 0.9854927 | 0.9930335 | 0.9930335 | 0.9990679
4 | EA_15 | 1.018324 | 1.072485 | 0.9460965 | 1.024168 | 1.026573 | 0.9055178 | 1.018324 | 0.9055178 | 1.018324 | 1.026573 | 0.9660455 | 0.9660455 | 0.9593958 | 0.9834717 | 0.9834717 | 0.9921848 | 0.9921848 | 0.9988609
5 | RizzieSpiral_2.5 | 1.066332 | 1.084968 | 0.9071212 | 1.043449 | 1.034032 | 0.8179145 | 1.066332 | 0.8179145 | 1.066332 | 1.034032 | 0.9259731 | 0.9259731 | 0.9196891 | 0.9727595 | 0.9727595 | 0.9961528 | 0.9961528 | 0.9923028
6 | RizzieSpiral_5 | 1.066374 | 1.085828 | 0.9065999 | 1.043675 | 1.034333 | 0.8170818 | 1.066374 | 0.8170818 | 1.066374 | 1.034333 | 0.9257075 | 0.9257075 | 0.9193383 | 0.9725965 | 0.9725965 | 0.996041 | 0.996041 | 0.9923153
7 | RizzieSpiral_10 | 1.066289 | 1.086726 | 0.9061381 | 1.043869 | 1.034643 | 0.8164053 | 1.066289 | 0.8164053 | 1.066289 | 1.034643 | 0.9255242 | 0.9255242 | 0.9190621 | 0.9724459 | 0.9724459 | 0.9959067 | 0.9959067 | 0.9923452
8 | RizzieSpiral_15 | 1.066632 | 1.087938 | 0.9052212 | 1.044279 | 1.03508 | 0.814808 | 1.066632 | 0.814808 | 1.066632 | 1.03508 | 0.9249438 | 0.9249438 | 0.9183696 | 0.9721731 | 0.9721731 | 0.9957878 | 0.9957878 | 0.9923262
9 | CLR_5 | 1.002855 | 1.004393 | 0.9955773 | 1.002054 | 1.001724 | 0.9914951 | 1.002855 | 0.9914951 | 1.002855 | 1.001724 | 0.9966094 | 0.9966094 | 0.9962653 | 0.9986913 | 0.9986913 | 0.9997323 | 0.9997323 | 0.999683
10 | CLR_2.5 | 1.001482 | 1.002316 | 0.997682 | 1.001076 | 1.000909 | 0.9955446 | 1.001482 | 0.9955446 | 1.001482 | 1.000909 | 0.9982269 | 0.9982269 | 0.9980453 | 0.999312 | 0.999312 | 0.9998546 | 0.9998546 | 0.999835
11 | CLR_10 | 1.005025 | 1.007585 | 0.992292 | 1.003585 | 1.002993 | 0.9851217 | 1.005025 | 0.9851217 | 1.005025 | 1.002993 | 0.9940571 | 0.9940571 | 0.9934688 | 0.9977132 | 0.9977132 | 0.9995412 | 0.9995412 | 0.9994336
12 | CLR_15 | 1.006525 | 1.010857 | 0.9894154 | 1.004901 | 1.004233 | 0.9797969 | 1.006525 | 0.9797969 | 1.006525 | 1.004233 | 0.992015 | 0.992015 | 0.9911484 | 0.9968516 | 0.9968516 | 0.9992699 | 0.9992699 | 0.9992881
13 | BT8Hex_2.5 | 1.002375 | 1.003845 | 0.9962084 | 1.001758 | 1.001504 | 0.992741 | 1.002375 | 0.992741 | 1.002375 | 1.001504 | 0.9971223 | 0.9971223 | 0.9968177 | 0.9988733 | 0.9988733 | 0.9997488 | 0.9997488 | 0.9997386
14 | BT8Hex_5 | 1.004612 | 1.007395 | 0.9926793 | 1.003395 | 1.002894 | 0.985972 | 1.004612 | 0.985972 | 1.004612 | 1.002894 | 0.994433 | 0.994433 | 0.9938484 | 0.9978261 | 0.9978261 | 0.9995227 | 0.9995227 | 0.9994913
15 | BT8Hex_10 | 1.00866 | 1.014366 | 0.9859769 | 1.006494 | 1.005603 | 0.9732246 | 1.00866 | 0.9732246 | 1.00866 | 1.005603 | 0.9894137 | 0.9894137 | 0.9882681 | 0.9958293 | 0.9958293 | 0.999037 | 0.999037 | 0.9990542
16 | BT8Hex_15 | 1.012617 | 1.02116 | 0.9794357 | 1.00952 | 1.008245 | 0.960777 | 1.012617 | 0.960777 | 1.012617 | 1.008245 | 0.984511 | 0.984511 | 0.9828192 | 0.9938798 | 0.9938798 | 0.9985642 | 0.9985642 | 0.9986258
17 | Spiral2.5 | 1.000077 | 1.00038 | 0.9997299 | 1.00012 | 1.000138 | 0.9995352 | 1.000077 | 0.9995352 | 1.000077 | 1.000138 | 0.9998365 | 0.9998365 | 0.999801 | 0.9999168 | 0.9999168 | 0.999957 | 0.999957 | 0.9999968
18 | Spiral5 | 1.000237 | 1.000973 | 0.9992831 | 1.000321 | 1.000355 | 0.9987493 | 1.000237 | 0.9987493 | 1.000237 | 1.000355 | 0.9995523 | 0.9995523 | 0.9994625 | 0.9997805 | 0.9997805 | 0.9998947 | 0.9998947 | 0.9999864
19 | Spiral7.5 | 1.000386 | 1.001277 | 0.9990099 | 1.000446 | 1.000471 | 0.9982418 | 1.000386 | 0.9982418 | 1.000386 | 1.000471 | 0.9993562 | 0.9993562 | 0.9992408 | 0.9996994 | 0.9996994 | 0.999871 | 0.999871 | 0.9999719
20 | Spiral10 | 1.000762 | 1.002849 | 0.9978565 | 1.000962 | 1.001044 | 0.9962335 | 1.000762 | 0.9962335 | 1.000762 | 1.001044 | 0.9986387 | 0.9986387 | 0.998378 | 0.9993464 | 0.9993464 | 0.9997002 | 0.9997002 | 0.9999511
21 | Spiral15 | 1.001427 | 1.004534 | 0.9964489 | 1.001601 | 1.001673 | 0.9936738 | 1.001427 | 0.9936738 | 1.001427 | 1.001673 | 0.9976733 | 0.9976733 | 0.9972652 | 0.9989244 | 0.9989244 | 0.9995499 | 0.9995499 | 0.9998928
22 | OffsetF45 | 0.9891261 | 0.9446912 | 1.038769 | 0.9828655 | 0.9802891 | 1.065688 | 0.9891261 | 1.065688 | 0.9891261 | 0.9802891 | 1.022988 | 1.022988 | 1.028248 | 1.011701 | 1.011701 | 1.006057 | 1.006057 | 1.000238
23 | OffsetA45 | 0.992766 | 0.9914573 | 1.010103 | 0.9951084 | 0.9960723 | 1.021085 | 0.992766 | 1.021085 | 0.992766 | 0.9960723 | 1.008579 | 1.008579 | 1.009087 | 1.003308 | 1.003308 | 1.000672 | 1.000672 | 1.001099
24 | OffsetFTD | 0.9565558 | 0.886575 | 1.09457 | 0.9568255 | 0.9569365 | 1.173467 | 0.9565558 | 1.173467 | 0.9565558 | 0.9569365 | 1.065202 | 1.065202 | 1.074991 | 1.028986 | 1.028986 | 1.010879 | 1.010879 | 1.004155
25 | OffsetATD | 0.98814 | 0.9691296 | 1.025175 | 0.988737 | 0.9889827 | 1.044447 | 0.98814 | 1.044447 | 0.98814 | 0.9889827 | 1.016715 | 1.016715 | 1.019535 | 1.00719 | 1.00719 | 1.002428 | 1.002428 | 1.000769
26 | Holden2.5 | 1.044611 | 1.076894 | 0.9260993 | 1.03417 | 1.029873 | 0.859474 | 1.044611 | 0.859474 | 1.044611 | 1.029873 | 0.9446735 | 0.9446735 | 0.9384821 | 0.9779859 | 0.9779859 | 0.9946421 | 0.9946421 | 0.9951867
27 | Holden5 | 1.033087 | 1.066674 | 0.9396355 | 1.027733 | 1.02553 | 0.8870995 | 1.033087 | 0.8870995 | 1.033087 | 1.02553 | 0.9563149 | 0.9563149 | 0.9507551 | 0.9819056 | 0.9819056 | 0.994701 | 0.994701 | 0.9966266
28 | Holden10 | 1.010128 | 1.045917 | 0.9668329 | 1.014812 | 1.016739 | 0.9424986 | 1.010128 | 0.9424986 | 1.010128 | 1.016739 | 0.9796188 | 0.9796188 | 0.9753568 | 0.9897885 | 0.9897885 | 0.9948734 | 0.9948734 | 0.9994878
29 | Holden15 | 1.009438 | 1.052388 | 0.9635603 | 1.016185 | 1.018962 | 0.9377636 | 1.009438 | 0.9377636 | 1.009438 | 1.018962 | 0.9783626 | 0.9783626 | 0.9734285 | 0.9887211 | 0.9887211 | 0.9939003 | 0.9939003 | 0.9997162
30 | Ring Perpendicular to ND | 1.057112 | 1.086847 | 0.9120856 | 1.040856 | 1.034166 | 0.8306112 | 1.057112 | 0.8306112 | 1.057112 | 1.034166 | 0.9323884 | 0.9323884 | 0.9256208 | 0.973963 | 0.973963 | 0.9947503 | 0.9947503 | 0.9936128
31 | Ring Perpendicular to RD | 0.999663 | 1.090828 | 0.9482601 | 1.022107 | 1.031343 | 0.9204919 | 0.999663 | 0.9204919 | 0.999663 | 1.031343 | 0.9759174 | 0.9759174 | 0.9666983 | 0.9838326 | 0.9838326 | 0.9877902 | 0.9877902 | 1.002115
32 | Ring Perpendicular to TD | 1.066816 | 1.103304 | 0.8962659 | 1.048136 | 1.040449 | 0.8007688 | 1.066816 | 0.8007688 | 1.066816 | 1.040449 | 0.9206087 | 0.9206087 | 0.9124944 | 0.9693446 | 0.9693446 | 0.9937126 | 0.9937126 | 0.9926232
33 | Rotation-90detTilt | 1.030994 | 1.192301 | 0.8686822 | 1.058159 | 1.069339 | 0.7774708 | 1.030994 | 0.7774708 | 1.030994 | 1.069339 | 0.9234047 | 0.9234047 | 0.9051639 | 0.9592677 | 0.9592677 | 0.9771992 | 0.9771992 | 0.9994909
34 | HexGrid-90degTilt2.5degRes | 0.9997709 | 1.000271 | 0.999993 | 0.9999923 | 1.000083 | 1.000107 | 0.9997709 | 1.000107 | 0.9997709 | 1.000083 | 1.000095 | 1.000095 | 1.000061 | 0.9999871 | 0.9999871 | 0.9999331 | 0.9999331 | 1.000036
35 | HexGrid-90degTilt5degRes | 1.000404 | 1.00013 | 0.9996611 | 1.000166 | 1.000067 | 0.9992567 | 1.000404 | 0.9992567 | 1.000404 | 1.000067 | 0.999662 | 0.999662 | 0.9996617 | 0.9999094 | 0.9999094 | 1.000033 | 1.000033 | 0.9999474
36 | HexGrid-90degTilt10degRes | 1.000135 | 1.001818 | 0.9988543 | 1.000504 | 1.000656 | 0.9981049 | 1.000135 | 0.9981049 | 1.000135 | 1.000656 | 0.9993805 | 0.9993805 | 0.9992051 | 0.9996319 | 0.9996319 | 0.9997576 | 0.9997576 | 1.000012
37 | HexGrid-90degTilt15degRes | 0.9996217 | 1.00498 | 0.9973426 | 1.001141 | 1.001766 | 0.9959305 | 0.9996217 | 0.9959305 | 0.9996217 | 1.001766 | 0.9988483 | 0.9988483 | 0.9983464 | 0.9991061 | 0.9991061 | 0.999235 | 0.999235 | 1.00013
38 | RotRing Axis-Y Res-5.0 Theta-2.84623415 OmegaMax-90 | 1.010125 | 1.050595 | 0.9641671 | 1.015948 | 1.018344 | 0.9384219 | 1.010125 | 0.9384219 | 1.010125 | 1.018344 | 0.9783829 | 0.9783829 | 0.9736443 | 0.9889636 | 0.9889636 | 0.994254 | 0.994254 | 0.9996001
39 | RotRing Axis-Y Res-5.0 Theta-2.84623415 OmegaMax-60 Weighted | 0.9999854 | 0.9955996 | 1.002527 | 0.9989186 | 0.9984796 | 1.003901 | 0.9999854 | 1.003901 | 0.9999854 | 0.9984796 | 1.00119 | 1.00119 | 1.001636 | 1.000789 | 1.000789 | 1.000588 | 1.000588 | 0.9999019
40 | RotRing Axis-Y Res-5.0 Theta-2.84623415 OmegaMax-30 | 1.026446 | 1.077613 | 0.9378742 | 1.028085 | 1.02876 | 0.8885051 | 1.026446 | 0.8885051 | 1.026446 | 1.02876 | 0.9586325 | 0.9586325 | 0.951713 | 0.9812371 | 0.9812371 | 0.9925394 | 0.9925394 | 0.9978806