## Alpha4F-HW35
| 0 | 1 | 2 | 3 | 4 | 5 | 6 | 7 | 8 | 9 | 10 | 11 | 12 | 13 | 14 | 15 | 16 | 17 | 18
0 | HKL | [2, 2, 0] | [2, 0, 0] | [4, 0, 0] | [2, 1, 1] | [3, 2, 1] | [2, 2, 2] | [3, 1, 0] | [1, 1, 0] | 1Pair-A | 1Pair-B | 2Pairs-A | 2Pairs-B | 3Pairs-A | 3Pairs-B | 3Pairs-C | 4Pairs | 5A4F | MaxUnique
1 | EA_5 | 1.00838 | 0.9629452 | 0.9629452 | 1.009755 | 1.009354 | 1.026274 | 0.9793018 | 1.00838 | 1.00838 | 1.009755 | 0.9863499 | 0.9863499 | 0.9840005 | 0.9936933 | 0.9936933 | 0.997365 | 0.997365 | 0.9993349
2 | EA_2.5 | 1.007532 | 0.9664532 | 0.9664532 | 1.008861 | 1.008474 | 1.023883 | 0.9812417 | 1.007532 | 1.007532 | 1.008861 | 0.9876572 | 0.9876572 | 0.9855187 | 0.9942823 | 0.9942823 | 0.9975948 | 0.9975948 | 0.9994076
3 | EA_10 | 1.009983 | 0.9563017 | 0.9563017 | 1.011448 | 1.011021 | 1.030807 | 0.9756268 | 1.009983 | 1.009983 | 1.011448 | 0.9838748 | 0.9838748 | 0.9811255 | 0.9925774 | 0.9925774 | 0.9969287 | 0.9969287 | 0.9991978
4 | EA_15 | 1.01147 | 0.9501204 | 0.9501204 | 1.013025 | 1.012572 | 1.03503 | 0.9722064 | 1.01147 | 1.01147 | 1.013025 | 0.9815728 | 0.9815728 | 0.9784507 | 0.9915387 | 0.9915387 | 0.9965216 | 0.9965216 | 0.9990707
5 | RizzieSpiral_2.5 | 1.026091 | 0.9111175 | 0.9111175 | 1.02007 | 1.021826 | 1.052374 | 0.952508 | 1.026091 | 1.026091 | 1.02007 | 0.9655939 | 0.9655939 | 0.9612319 | 0.9857597 | 0.9857597 | 0.9958426 | 0.9958426 | 0.9973311
6 | RizzieSpiral_5 | 1.026177 | 0.910647 | 0.910647 | 1.020206 | 1.021947 | 1.052744 | 0.9522378 | 1.026177 | 1.026177 | 1.020206 | 0.9654263 | 0.9654263 | 0.9610301 | 0.9856765 | 0.9856765 | 0.9958017 | 0.9958017 | 0.9973263
7 | RizzieSpiral_10 | 1.026231 | 0.91024 | 0.91024 | 1.020334 | 1.022053 | 1.0531 | 0.9519969 | 1.026231 | 1.026231 | 1.020334 | 0.9652868 | 0.9652868 | 0.9608569 | 0.9856017 | 0.9856017 | 0.9957591 | 0.9957591 | 0.9973258
8 | RizzieSpiral_15 | 1.02643 | 0.9093914 | 0.9093914 | 1.020553 | 1.022267 | 1.05369 | 0.9515253 | 1.02643 | 1.02643 | 1.020553 | 0.9649724 | 0.9649724 | 0.96049 | 0.9854582 | 0.9854582 | 0.9957012 | 0.9957012 | 0.9973094
9 | CLR_5 | 1.001187 | 0.995793 | 0.995793 | 1.000976 | 1.001038 | 1.002564 | 0.997735 | 1.001187 | 1.001187 | 1.000976 | 0.9983847 | 0.9983847 | 0.9981681 | 0.9993189 | 0.9993189 | 0.999786 | 0.999786 | 0.9998822
10 | CLR_2.5 | 1.00062 | 0.9977958 | 0.9977958 | 1.000513 | 1.000544 | 1.001347 | 0.9988126 | 1.00062 | 1.00062 | 1.000513 | 0.9991542 | 0.9991542 | 0.9990403 | 0.9996429 | 0.9996429 | 0.9998872 | 0.9998872 | 0.9999386
11 | CLR_10 | 1.002081 | 0.9926612 | 0.9926612 | 1.001698 | 1.00181 | 1.004455 | 0.9960522 | 1.002081 | 1.002081 | 1.001698 | 0.9971796 | 0.9971796 | 0.9968038 | 0.9988133 | 0.9988133 | 0.9996301 | 0.9996301 | 0.9997928
12 | CLR_15 | 1.002787 | 0.9899558 | 0.9899558 | 1.002358 | 1.002483 | 1.006205 | 0.9945751 | 1.002787 | 1.002787 | 1.002358 | 0.9961567 | 0.9961567 | 0.9956295 | 0.9983669 | 0.9983669 | 0.999472 | 0.999472 | 0.9997273
13 | BT8Hex_2.5 | 1.001005 | 0.9963987 | 0.9963987 | 1.000842 | 1.00089 | 1.002214 | 0.9980571 | 1.001005 | 1.001005 | 1.000842 | 0.9986203 | 0.9986203 | 0.9984326 | 0.9994153 | 0.9994153 | 0.9998129 | 0.9998129 | 0.9999011
14 | BT8Hex_5 | 1.001946 | 0.9930447 | 0.9930447 | 1.001624 | 1.001718 | 1.004269 | 0.9962491 | 1.001946 | 1.001946 | 1.001624 | 0.9973343 | 0.9973343 | 0.9969725 | 0.9988714 | 0.9988714 | 0.99964 | 0.99964 | 0.9998083
15 | BT8Hex_10 | 1.003696 | 0.9866916 | 0.9866916 | 1.003122 | 1.00329 | 1.008217 | 0.992813 | 1.003696 | 1.003696 | 1.003122 | 0.994907 | 0.994907 | 0.994209 | 0.9978365 | 0.9978365 | 0.9993013 | 0.9993013 | 0.9996382
16 | BT8Hex_15 | 1.005405 | 0.9804903 | 0.9804903 | 1.004585 | 1.004824 | 1.012069 | 0.9894595 | 1.005405 | 1.005405 | 1.004585 | 0.9925374 | 0.9925374 | 0.9915114 | 0.9968265 | 0.9968265 | 0.998971 | 0.998971 | 0.999472
17 | Spiral2.5 | 1.000055 | 0.9997513 | 0.9997513 | 1.000066 | 1.000063 | 1.000179 | 0.9998606 | 1.000055 | 1.000055 | 1.000066 | 0.9999088 | 0.9999088 | 0.9998927 | 0.9999575 | 0.9999575 | 0.9999818 | 0.9999818 | 0.9999958
18 | Spiral5 | 1.000151 | 0.9993374 | 0.9993374 | 1.000174 | 1.000167 | 1.000467 | 0.9996304 | 1.000151 | 1.000151 | 1.000174 | 0.9997555 | 0.9997555 | 0.9997138 | 0.9998874 | 0.9998874 | 0.9999534 | 0.9999534 | 0.9999879
19 | Spiral7.5 | 1.000219 | 0.9990801 | 0.9990801 | 1.000236 | 1.000231 | 1.000632 | 0.9994902 | 1.000219 | 1.000219 | 1.000236 | 0.999658 | 0.999658 | 0.9996021 | 0.9998451 | 0.9998451 | 0.9999386 | 0.9999386 | 0.9999815
20 | Spiral10 | 1.000461 | 0.9980146 | 0.9980146 | 1.000516 | 1.0005 | 1.001386 | 0.9988954 | 1.000461 | 1.000461 | 1.000516 | 0.9992652 | 0.9992652 | 0.9991419 | 0.9996639 | 0.9996639 | 0.9998633 | 0.9998633 | 0.9999621
21 | Spiral15 | 1.000794 | 0.9966973 | 0.9966973 | 1.000843 | 1.000829 | 1.002258 | 0.9981721 | 1.000794 | 1.000794 | 1.000843 | 0.9987703 | 0.9987703 | 0.9985709 | 0.9994449 | 0.9994449 | 0.9997821 | 0.9997821 | 0.9999323
22 | OffsetF45 | 0.9922487 | 1.035591 | 1.035591 | 0.9904654 | 0.9909853 | 0.9742348 | 1.019988 | 0.9922487 | 0.9922487 | 0.9904654 | 1.013028 | 1.013028 | 1.015348 | 1.006102 | 1.006102 | 1.002638 | 1.002638 | 1.000585
23 | OffsetA45 | 0.9970572 | 1.009784 | 1.009784 | 0.99783 | 0.9976047 | 0.9943605 | 1.005202 | 0.9970572 | 0.9970572 | 0.99783 | 1.003807 | 1.003807 | 1.004272 | 1.001557 | 1.001557 | 1.000432 | 1.000432 | 1.000306
24 | OffsetFTD | 0.9777051 | 1.088594 | 1.088594 | 0.9779329 | 0.9778665 | 0.9411978 | 1.048674 | 0.9777051 | 0.9777051 | 0.9779329 | 1.033263 | 1.033263 | 1.0384 | 1.014744 | 1.014744 | 1.005484 | 1.005484 | 1.001995
25 | OffsetATD | 0.9941626 | 1.023439 | 1.023439 | 0.9941279 | 0.994138 | 0.9843344 | 1.012899 | 0.9941626 | 0.9941626 | 0.9941279 | 1.008783 | 1.008783 | 1.010155 | 1.00391 | 1.00391 | 1.001473 | 1.001473 | 1.000517
26 | Holden2.5 | 1.019287 | 0.9299531 | 0.9299531 | 1.016525 | 1.017331 | 1.043541 | 0.9621135 | 1.019287 | 1.019287 | 1.016525 | 0.9732392 | 0.9732392 | 0.9695306 | 0.9885886 | 0.9885886 | 0.9962633 | 0.9962633 | 0.9981251
27 | Holden5 | 1.015142 | 0.943069 | 0.943069 | 1.013727 | 1.01414 | 1.036337 | 0.9690154 | 1.015142 | 1.015142 | 1.013727 | 0.9783982 | 0.9783982 | 0.9752706 | 0.9906462 | 0.9906462 | 0.9967703 | 0.9967703 | 0.9985718
28 | Holden10 | 1.006849 | 0.9694056 | 0.9694056 | 1.008093 | 1.00773 | 1.021817 | 0.9828853 | 1.006849 | 1.006849 | 1.008093 | 0.9887491 | 0.9887491 | 0.9867945 | 0.9947825 | 0.9947825 | 0.9977992 | 0.9977992 | 0.9994634
29 | Holden15 | 1.007217 | 0.9665297 | 0.9665297 | 1.009007 | 1.008485 | 1.024358 | 0.9811773 | 1.007217 | 1.007217 | 1.009007 | 0.9877681 | 0.9877681 | 0.9855712 | 0.9942512 | 0.9942512 | 0.9974928 | 0.9974928 | 0.9994624
30 | Ring Perpendicular to ND | 1.023678 | 0.9163311 | 0.9163311 | 1.019383 | 1.020635 | 1.05087 | 0.9549762 | 1.023678 | 1.023678 | 1.019383 | 0.9678571 | 0.9678571 | 0.9635635 | 0.9864643 | 0.9864643 | 0.9957678 | 0.9957678 | 0.9976458
31 | Ring Perpendicular to RD | 1.007648 | 0.9537486 | 0.9537486 | 1.013738 | 1.011962 | 1.037793 | 0.9731525 | 1.007648 | 1.007648 | 1.013738 | 0.9837431 | 0.9837431 | 0.9802129 | 0.9917115 | 0.9917115 | 0.9956957 | 0.9956957 | 0.9996738
32 | Ring Perpendicular to TD | 1.027809 | 0.9013526 | 0.9013526 | 1.022913 | 1.024341 | 1.060169 | 0.9468771 | 1.027809 | 1.027809 | 1.022913 | 0.9621329 | 0.9621329 | 0.9570476 | 0.9840251 | 0.9840251 | 0.9949712 | 0.9949712 | 0.9972437
33 | Rotation-90detTilt | 1.025454 | 0.879645 | 0.879645 | 1.032664 | 1.030562 | 1.088476 | 0.9321362 | 1.025454 | 1.025454 | 1.032664 | 0.9561544 | 0.9561544 | 0.9481483 | 0.9792542 | 0.9792542 | 0.9908041 | 0.9908041 | 0.9981561
34 | HexGrid-90degTilt2.5degRes | 0.9999601 | 1.000012 | 1.000012 | 1.000017 | 1.000001 | 1.000057 | 0.9999935 | 0.9999601 | 0.9999601 | 1.000017 | 1.000015 | 1.000015 | 1.000008 | 0.9999966 | 0.9999966 | 0.9999875 | 0.9999875 | 1.000007
35 | HexGrid-90degTilt5degRes | 1.000124 | 0.999663 | 0.999663 | 1.000062 | 1.00008 | 1.000154 | 0.9998289 | 1.000124 | 1.000124 | 1.000062 | 0.9998626 | 0.9998626 | 0.9998514 | 0.9999497 | 0.9999497 | 0.9999932 | 0.9999932 | 0.9999854
36 | HexGrid-90degTilt10degRes | 1.0002 | 0.9989588 | 0.9989588 | 1.000294 | 1.000266 | 1.000802 | 0.9994055 | 1.0002 | 1.0002 | 1.000294 | 0.9996264 | 0.9996264 | 0.9995528 | 0.9998175 | 0.9998175 | 0.999913 | 0.999913 | 0.9999877
37 | HexGrid-90degTilt15degRes | 1.000342 | 0.9976382 | 0.9976382 | 1.000728 | 1.000616 | 1.002016 | 0.9986116 | 1.000342 | 1.000342 | 1.000728 | 0.9991833 | 0.9991833 | 0.9989928 | 0.9995696 | 0.9995696 | 0.9997627 | 0.9997627 | 0.999992
38 | RotRing Axis-Y Res-5.0 Theta-2.84623415 OmegaMax-90 | 1.007244 | 0.9670238 | 0.9670238 | 1.0088 | 1.008346 | 1.023763 | 0.981503 | 1.007244 | 1.007244 | 1.0088 | 0.9879118 | 0.9879118 | 0.9857755 | 0.9943558 | 0.9943558 | 0.9975777 | 0.9975777 | 0.9994465
39 | RotRing Axis-Y Res-5.0 Theta-2.84623415 OmegaMax-60 Weighted | 0.9996208 | 1.002262 | 1.002262 | 0.9993311 | 0.9994156 | 0.9981612 | 1.001311 | 0.9996208 | 0.9996208 | 0.9993311 | 1.000796 | 1.000796 | 1.000968 | 1.000405 | 1.000405 | 1.000209 | 1.000209 | 1.000017
40 | RotRing Axis-Y Res-5.0 Theta-2.84623415 OmegaMax-30 | 1.014161 | 0.9420938 | 0.9420938 | 1.014652 | 1.014509 | 1.039164 | 0.9680381 | 1.014161 | 1.014161 | 1.014652 | 0.9783727 | 0.9783727 | 0.9749279 | 0.9903023 | 0.9903023 | 0.996267 | 0.996267 | 0.9987697