## Alpha4F-HW45
| 0 | 1 | 2 | 3 | 4 | 5 | 6 | 7 | 8 | 9 | 10 | 11 | 12 | 13 | 14 | 15 | 16 | 17 | 18
0 | HKL | [2, 1, 1] | [4, 0, 0] | [2, 0, 0] | [2, 2, 0] | [1, 1, 0] | [3, 1, 0] | [2, 2, 2] | [3, 2, 1] | 1Pair-A | 1Pair-B | 2Pairs-A | 2Pairs-B | 3Pairs-A | 3Pairs-B | 3Pairs-C | 4Pairs | 5A4F | MaxUnique
1 | EA_5 | 1.001561 | 0.9937566 | 0.9937566 | 1.001561 | 1.001561 | 0.9965661 | 1.004162 | 1.001561 | 1.001561 | 1.001561 | 0.9976587 | 0.9976587 | 0.9972945 | 0.9989594 | 0.9989594 | 0.9996098 | 0.9996098 | 0.9998613
2 | EA_2.5 | 1.001415 | 0.9943411 | 0.9943411 | 1.001415 | 1.001415 | 0.9968876 | 1.003773 | 1.001415 | 1.001415 | 1.001415 | 0.9978779 | 0.9978779 | 0.9975478 | 0.9990568 | 0.9990568 | 0.9996463 | 0.9996463 | 0.9998742
3 | EA_10 | 1.001838 | 0.9926492 | 0.9926492 | 1.001838 | 1.001838 | 0.9959571 | 1.004901 | 1.001838 | 1.001838 | 1.001838 | 0.9972435 | 0.9972435 | 0.9968147 | 0.9987749 | 0.9987749 | 0.9995406 | 0.9995406 | 0.9998367
4 | EA_15 | 1.002095 | 0.9916186 | 0.9916186 | 1.002095 | 1.002095 | 0.9953902 | 1.005588 | 1.002095 | 1.002095 | 1.002095 | 0.996857 | 0.996857 | 0.9963681 | 0.9986031 | 0.9986031 | 0.9994762 | 0.9994762 | 0.9998137
5 | RizzieSpiral_2.5 | 1.003564 | 0.9857455 | 0.9857455 | 1.003564 | 1.003564 | 0.99216 | 1.009503 | 1.003564 | 1.003564 | 1.003564 | 0.9946546 | 0.9946546 | 0.9938231 | 0.9976243 | 0.9976243 | 0.9991091 | 0.9991091 | 0.9996832
6 | RizzieSpiral_5 | 1.003584 | 0.9856638 | 0.9856638 | 1.003584 | 1.003584 | 0.9921151 | 1.009557 | 1.003584 | 1.003584 | 1.003584 | 0.9946239 | 0.9946239 | 0.9937876 | 0.9976106 | 0.9976106 | 0.999104 | 0.999104 | 0.9996814
7 | RizzieSpiral_10 | 1.003602 | 0.9855907 | 0.9855907 | 1.003602 | 1.003602 | 0.9920749 | 1.009606 | 1.003602 | 1.003602 | 1.003602 | 0.9945965 | 0.9945965 | 0.993756 | 0.9975984 | 0.9975984 | 0.9990994 | 0.9990994 | 0.9996798
8 | RizzieSpiral_15 | 1.003638 | 0.9854485 | 0.9854485 | 1.003638 | 1.003638 | 0.9919967 | 1.009701 | 1.003638 | 1.003638 | 1.003638 | 0.9945432 | 0.9945432 | 0.9936943 | 0.9975747 | 0.9975747 | 0.9990905 | 0.9990905 | 0.9996766
9 | CLR_5 | 1.00017 | 0.9993196 | 0.9993196 | 1.00017 | 1.00017 | 0.9996258 | 1.000454 | 1.00017 | 1.00017 | 1.00017 | 0.9997448 | 0.9997448 | 0.9997051 | 0.9998866 | 0.9998866 | 0.9999575 | 0.9999575 | 0.9999849
10 | CLR_2.5 | 1.000089 | 0.9996433 | 0.9996433 | 1.000089 | 1.000089 | 0.9998038 | 1.000238 | 1.000089 | 1.000089 | 1.000089 | 0.9998662 | 0.9998662 | 0.9998454 | 0.9999405 | 0.9999405 | 0.9999777 | 0.9999777 | 0.9999921
11 | CLR_10 | 1.000296 | 0.9988142 | 0.9988142 | 1.000296 | 1.000296 | 0.9993478 | 1.000791 | 1.000296 | 1.000296 | 1.000296 | 0.9995553 | 0.9995553 | 0.9994861 | 0.9998024 | 0.9998024 | 0.9999259 | 0.9999259 | 0.9999736
12 | CLR_15 | 1.000408 | 0.9983698 | 0.9983698 | 1.000408 | 1.000408 | 0.9991034 | 1.001087 | 1.000408 | 1.000408 | 1.000408 | 0.9993887 | 0.9993887 | 0.9992936 | 0.9997283 | 0.9997283 | 0.9998981 | 0.9998981 | 0.9999638
13 | BT8Hex_2.5 | 1.000146 | 0.9994162 | 0.9994162 | 1.000146 | 1.000146 | 0.9996789 | 1.000389 | 1.000146 | 1.000146 | 1.000146 | 0.9997811 | 0.9997811 | 0.999747 | 0.9999027 | 0.9999027 | 0.9999635 | 0.9999635 | 0.999987
14 | BT8Hex_5 | 1.000282 | 0.998873 | 0.998873 | 1.000282 | 1.000282 | 0.9993801 | 1.000751 | 1.000282 | 1.000282 | 1.000282 | 0.9995774 | 0.9995774 | 0.9995116 | 0.9998122 | 0.9998122 | 0.9999296 | 0.9999296 | 0.999975
15 | BT8Hex_10 | 1.00054 | 0.9978402 | 0.9978402 | 1.00054 | 1.00054 | 0.9988121 | 1.00144 | 1.00054 | 1.00054 | 1.00054 | 0.9991901 | 0.9991901 | 0.9990641 | 0.99964 | 0.99964 | 0.999865 | 0.999865 | 0.999952
16 | BT8Hex_15 | 1.000792 | 0.9968323 | 0.9968323 | 1.000792 | 1.000792 | 0.9982578 | 1.002112 | 1.000792 | 1.000792 | 1.000792 | 0.9988121 | 0.9988121 | 0.9986273 | 0.9994721 | 0.9994721 | 0.999802 | 0.999802 | 0.9999296
17 | Spiral2.5 | 1.000011 | 0.9999579 | 0.9999579 | 1.000011 | 1.000011 | 0.9999769 | 1.000028 | 1.000011 | 1.000011 | 1.000011 | 0.9999842 | 0.9999842 | 0.9999818 | 0.999993 | 0.999993 | 0.9999974 | 0.9999974 | 0.9999991
18 | Spiral5 | 1.000028 | 0.9998885 | 0.9998885 | 1.000028 | 1.000028 | 0.9999387 | 1.000074 | 1.000028 | 1.000028 | 1.000028 | 0.9999582 | 0.9999582 | 0.9999517 | 0.9999814 | 0.9999814 | 0.999993 | 0.999993 | 0.9999975
19 | Spiral7.5 | 1.000038 | 0.9998464 | 0.9998464 | 1.000038 | 1.000038 | 0.9999155 | 1.000102 | 1.000038 | 1.000038 | 1.000038 | 0.9999424 | 0.9999424 | 0.9999334 | 0.9999744 | 0.9999744 | 0.9999904 | 0.9999904 | 0.9999966
20 | Spiral10 | 1.000083 | 0.999667 | 0.999667 | 1.000083 | 1.000083 | 0.9998168 | 1.000222 | 1.000083 | 1.000083 | 1.000083 | 0.9998751 | 0.9998751 | 0.9998557 | 0.9999445 | 0.9999445 | 0.9999792 | 0.9999792 | 0.9999926
21 | Spiral15 | 1.000138 | 0.9994492 | 0.9994492 | 1.000138 | 1.000138 | 0.9996971 | 1.000367 | 1.000138 | 1.000138 | 1.000138 | 0.9997934 | 0.9997934 | 0.9997613 | 0.9999082 | 0.9999082 | 0.9999656 | 0.9999656 | 0.9999878
22 | OffsetF45 | 0.9984918 | 1.006033 | 1.006033 | 0.9984918 | 0.9984918 | 1.003318 | 0.9959783 | 0.9984918 | 0.9984918 | 0.9984918 | 1.002262 | 1.002262 | 1.002614 | 1.001005 | 1.001005 | 1.000377 | 1.000377 | 1.000134
23 | OffsetA45 | 0.9996099 | 1.001561 | 1.001561 | 0.9996099 | 0.9996099 | 1.000858 | 0.9989596 | 0.9996099 | 0.9996099 | 0.9996099 | 1.000585 | 1.000585 | 1.000676 | 1.00026 | 1.00026 | 1.000098 | 1.000098 | 1.000035
24 | OffsetFTD | 0.9963362 | 1.014655 | 1.014655 | 0.9963362 | 0.9963362 | 1.00806 | 0.9902298 | 0.9963362 | 0.9963362 | 0.9963362 | 1.005496 | 1.005496 | 1.006351 | 1.002443 | 1.002443 | 1.000916 | 1.000916 | 1.000326
25 | OffsetATD | 0.9990288 | 1.003885 | 1.003885 | 0.9990288 | 0.9990288 | 1.002137 | 0.9974102 | 0.9990288 | 0.9990288 | 0.9990288 | 1.001457 | 1.001457 | 1.001683 | 1.000647 | 1.000647 | 1.000243 | 1.000243 | 1.000086
26 | Holden2.5 | 1.002847 | 0.9886127 | 0.9886127 | 1.002847 | 1.002847 | 0.993737 | 1.007592 | 1.002847 | 1.002847 | 1.002847 | 0.9957298 | 0.9957298 | 0.9950655 | 0.9981021 | 0.9981021 | 0.9992883 | 0.9992883 | 0.999747
27 | Holden5 | 1.00233 | 0.9906807 | 0.9906807 | 1.00233 | 1.00233 | 0.9948744 | 1.006213 | 1.00233 | 1.00233 | 1.00233 | 0.9965053 | 0.9965053 | 0.9959616 | 0.9984468 | 0.9984468 | 0.9994175 | 0.9994175 | 0.9997929
28 | Holden10 | 1.001291 | 0.9948367 | 0.9948367 | 1.001291 | 1.001291 | 0.9971602 | 1.003442 | 1.001291 | 1.001291 | 1.001291 | 0.9980638 | 0.9980638 | 0.9977626 | 0.9991394 | 0.9991394 | 0.9996773 | 0.9996773 | 0.9998853
29 | Holden15 | 1.00142 | 0.9943181 | 0.9943181 | 1.00142 | 1.00142 | 0.996875 | 1.003788 | 1.00142 | 1.00142 | 1.00142 | 0.9978693 | 0.9978693 | 0.9975379 | 0.999053 | 0.999053 | 0.9996449 | 0.9996449 | 0.9998737
30 | Ring Perpendicular to ND | 1.003381 | 0.9864754 | 0.9864754 | 1.003381 | 1.003381 | 0.9925615 | 1.009016 | 1.003381 | 1.003381 | 1.003381 | 0.9949283 | 0.9949283 | 0.9941393 | 0.9977459 | 0.9977459 | 0.9991547 | 0.9991547 | 0.9996995
31 | Ring Perpendicular to RD | 1.002033 | 0.9918683 | 0.9918683 | 1.002033 | 1.002033 | 0.9955276 | 1.005421 | 1.002033 | 1.002033 | 1.002033 | 0.9969506 | 0.9969506 | 0.9964763 | 0.9986447 | 0.9986447 | 0.9994918 | 0.9994918 | 0.9998193
32 | Ring Perpendicular to TD | 1.00399 | 0.9840412 | 0.9840412 | 1.00399 | 1.00399 | 0.9912227 | 1.010639 | 1.00399 | 1.00399 | 1.00399 | 0.9940154 | 0.9940154 | 0.9930845 | 0.9973402 | 0.9973402 | 0.9990026 | 0.9990026 | 0.9996454
33 | Rotation-90detTilt | 1.005123 | 0.9795086 | 0.9795086 | 1.005123 | 1.005123 | 0.9887297 | 1.013661 | 1.005123 | 1.005123 | 1.005123 | 0.9923157 | 0.9923157 | 0.9911204 | 0.9965848 | 0.9965848 | 0.9987193 | 0.9987193 | 0.9995446
34 | HexGrid-90degTilt2.5degRes | 1.000001 | 0.9999976 | 0.9999976 | 1.000001 | 1.000001 | 0.9999987 | 1.000002 | 1.000001 | 1.000001 | 1.000001 | 0.9999991 | 0.9999991 | 0.999999 | 0.9999996 | 0.9999996 | 0.9999998 | 0.9999998 | 0.9999999
35 | HexGrid-90degTilt5degRes | 1.000013 | 0.9999489 | 0.9999489 | 1.000013 | 1.000013 | 0.9999719 | 1.000034 | 1.000013 | 1.000013 | 1.000013 | 0.9999809 | 0.9999809 | 0.9999779 | 0.9999915 | 0.9999915 | 0.9999968 | 0.9999968 | 0.9999989
36 | HexGrid-90degTilt10degRes | 1.000045 | 0.9998203 | 0.9998203 | 1.000045 | 1.000045 | 0.9999011 | 1.00012 | 1.000045 | 1.000045 | 1.000045 | 0.9999326 | 0.9999326 | 0.9999221 | 0.99997 | 0.99997 | 0.9999888 | 0.9999888 | 0.999996
37 | HexGrid-90degTilt15degRes | 1.000105 | 0.9995789 | 0.9995789 | 1.000105 | 1.000105 | 0.9997684 | 1.000281 | 1.000105 | 1.000105 | 1.000105 | 0.9998421 | 0.9998421 | 0.9998175 | 0.9999298 | 0.9999298 | 0.9999737 | 0.9999737 | 0.9999906
38 | RotRing Axis-Y Res-5.0 Theta-2.84623415 OmegaMax-90 | 1.001396 | 0.994418 | 0.994418 | 1.001396 | 1.001396 | 0.9969299 | 1.003721 | 1.001396 | 1.001396 | 1.001396 | 0.9979068 | 0.9979068 | 0.9975811 | 0.9990697 | 0.9990697 | 0.9996511 | 0.9996511 | 0.999876
39 | RotRing Axis-Y Res-5.0 Theta-2.84623415 OmegaMax-60 Weighted | 0.9999008 | 1.000397 | 1.000397 | 0.9999008 | 0.9999008 | 1.000218 | 0.9997353 | 0.9999008 | 0.9999008 | 0.9999008 | 1.000149 | 1.000149 | 1.000172 | 1.000066 | 1.000066 | 1.000025 | 1.000025 | 1.000009
40 | RotRing Axis-Y Res-5.0 Theta-2.84623415 OmegaMax-30 | 1.002407 | 0.9903716 | 0.9903716 | 1.002407 | 1.002407 | 0.9947044 | 1.006419 | 1.002407 | 1.002407 | 1.002407 | 0.9963894 | 0.9963894 | 0.9958277 | 0.9983953 | 0.9983953 | 0.9993982 | 0.9993982 | 0.999786