## Alpha4F-HW50
| 0 | 1 | 2 | 3 | 4 | 5 | 6 | 7 | 8 | 9 | 10 | 11 | 12 | 13 | 14 | 15 | 16 | 17 | 18
0 | HKL | [2, 0, 0] | [2, 2, 0] | [2, 1, 1] | [4, 0, 0] | [3, 2, 1] | [1, 1, 0] | [3, 1, 0] | [2, 2, 2] | 1Pair-A | 1Pair-B | 2Pairs-A | 2Pairs-B | 3Pairs-A | 3Pairs-B | 3Pairs-C | 4Pairs | 5A4F | MaxUnique
1 | EA_5 | 0.9985393 | 1.000365 | 1.000365 | 0.9985393 | 1.000365 | 1.000365 | 0.9991966 | 1.000974 | 1.000365 | 1.000365 | 0.9994522 | 0.9994522 | 0.999367 | 0.9997565 | 0.9997565 | 0.9999087 | 0.9999087 | 0.9999675
2 | EA_2.5 | 0.9986761 | 1.000331 | 1.000331 | 0.9986761 | 1.000331 | 1.000331 | 0.9992718 | 1.000883 | 1.000331 | 1.000331 | 0.9995035 | 0.9995035 | 0.9994263 | 0.9997793 | 0.9997793 | 0.9999173 | 0.9999173 | 0.9999706
3 | EA_10 | 0.9982802 | 1.00043 | 1.00043 | 0.9982802 | 1.00043 | 1.00043 | 0.9990541 | 1.001147 | 1.00043 | 1.00043 | 0.9993551 | 0.9993551 | 0.9992548 | 0.9997134 | 0.9997134 | 0.9998925 | 0.9998925 | 0.9999618
4 | EA_15 | 0.9980391 | 1.00049 | 1.00049 | 0.9980391 | 1.00049 | 1.00049 | 0.9989215 | 1.001307 | 1.00049 | 1.00049 | 0.9992647 | 0.9992647 | 0.9991503 | 0.9996732 | 0.9996732 | 0.9998774 | 0.9998774 | 0.9999564
5 | RizzieSpiral_2.5 | 0.9966651 | 1.000834 | 1.000834 | 0.9966651 | 1.000834 | 1.000834 | 0.9981658 | 1.002223 | 1.000834 | 1.000834 | 0.9987494 | 0.9987494 | 0.9985549 | 0.9994442 | 0.9994442 | 0.9997916 | 0.9997916 | 0.9999259
6 | RizzieSpiral_5 | 0.9966459 | 1.000839 | 1.000839 | 0.9966459 | 1.000839 | 1.000839 | 0.9981553 | 1.002236 | 1.000839 | 1.000839 | 0.9987422 | 0.9987422 | 0.9985466 | 0.999441 | 0.999441 | 0.9997904 | 0.9997904 | 0.9999255
7 | RizzieSpiral_10 | 0.9966288 | 1.000843 | 1.000843 | 0.9966288 | 1.000843 | 1.000843 | 0.9981459 | 1.002247 | 1.000843 | 1.000843 | 0.9987358 | 0.9987358 | 0.9985392 | 0.9994381 | 0.9994381 | 0.9997893 | 0.9997893 | 0.9999251
8 | RizzieSpiral_15 | 0.9965956 | 1.000851 | 1.000851 | 0.9965956 | 1.000851 | 1.000851 | 0.9981276 | 1.00227 | 1.000851 | 1.000851 | 0.9987233 | 0.9987233 | 0.9985247 | 0.9994326 | 0.9994326 | 0.9997872 | 0.9997872 | 0.9999243
9 | CLR_5 | 0.9998408 | 1.00004 | 1.00004 | 0.9998408 | 1.00004 | 1.00004 | 0.9999124 | 1.000106 | 1.00004 | 1.00004 | 0.9999403 | 0.9999403 | 0.999931 | 0.9999735 | 0.9999735 | 0.9999901 | 0.9999901 | 0.9999965
10 | CLR_2.5 | 0.9999165 | 1.000021 | 1.000021 | 0.9999165 | 1.000021 | 1.000021 | 0.9999541 | 1.000056 | 1.000021 | 1.000021 | 0.9999687 | 0.9999687 | 0.9999638 | 0.9999861 | 0.9999861 | 0.9999948 | 0.9999948 | 0.9999981
11 | CLR_10 | 0.9997226 | 1.000069 | 1.000069 | 0.9997226 | 1.000069 | 1.000069 | 0.9998474 | 1.000185 | 1.000069 | 1.000069 | 0.999896 | 0.999896 | 0.9998798 | 0.9999538 | 0.9999538 | 0.9999827 | 0.9999827 | 0.9999938
12 | CLR_15 | 0.9996186 | 1.000095 | 1.000095 | 0.9996186 | 1.000095 | 1.000095 | 0.9997902 | 1.000254 | 1.000095 | 1.000095 | 0.999857 | 0.999857 | 0.9998347 | 0.9999364 | 0.9999364 | 0.9999762 | 0.9999762 | 0.9999915
13 | BT8Hex_2.5 | 0.9998634 | 1.000034 | 1.000034 | 0.9998634 | 1.000034 | 1.000034 | 0.9999249 | 1.000091 | 1.000034 | 1.000034 | 0.9999488 | 0.9999488 | 0.9999408 | 0.9999772 | 0.9999772 | 0.9999915 | 0.9999915 | 0.999997
14 | BT8Hex_5 | 0.9997363 | 1.000066 | 1.000066 | 0.9997363 | 1.000066 | 1.000066 | 0.999855 | 1.000176 | 1.000066 | 1.000066 | 0.9999011 | 0.9999011 | 0.9998857 | 0.9999561 | 0.9999561 | 0.9999835 | 0.9999835 | 0.9999941
15 | BT8Hex_10 | 0.9994947 | 1.000126 | 1.000126 | 0.9994947 | 1.000126 | 1.000126 | 0.9997221 | 1.000337 | 1.000126 | 1.000126 | 0.9998105 | 0.9998105 | 0.999781 | 0.9999158 | 0.9999158 | 0.9999684 | 0.9999684 | 0.9999888
16 | BT8Hex_15 | 0.9992589 | 1.000185 | 1.000185 | 0.9992589 | 1.000185 | 1.000185 | 0.9995924 | 1.000494 | 1.000185 | 1.000185 | 0.9997221 | 0.9997221 | 0.9996789 | 0.9998765 | 0.9998765 | 0.9999537 | 0.9999537 | 0.9999835
17 | Spiral2.5 | 0.9999902 | 1.000002 | 1.000002 | 0.9999902 | 1.000002 | 1.000002 | 0.9999946 | 1.000007 | 1.000002 | 1.000002 | 0.9999963 | 0.9999963 | 0.9999957 | 0.9999984 | 0.9999984 | 0.9999994 | 0.9999994 | 0.9999998
18 | Spiral5 | 0.9999739 | 1.000007 | 1.000007 | 0.9999739 | 1.000007 | 1.000007 | 0.9999857 | 1.000017 | 1.000007 | 1.000007 | 0.9999902 | 0.9999902 | 0.9999887 | 0.9999957 | 0.9999957 | 0.9999984 | 0.9999984 | 0.9999994
19 | Spiral7.5 | 0.9999641 | 1.000009 | 1.000009 | 0.9999641 | 1.000009 | 1.000009 | 0.9999802 | 1.000024 | 1.000009 | 1.000009 | 0.9999865 | 0.9999865 | 0.9999844 | 0.999994 | 0.999994 | 0.9999978 | 0.9999978 | 0.9999992
20 | Spiral10 | 0.9999221 | 1.000019 | 1.000019 | 0.9999221 | 1.000019 | 1.000019 | 0.9999571 | 1.000052 | 1.000019 | 1.000019 | 0.9999708 | 0.9999708 | 0.9999662 | 0.999987 | 0.999987 | 0.9999951 | 0.9999951 | 0.9999983
21 | Spiral15 | 0.9998711 | 1.000032 | 1.000032 | 0.9998711 | 1.000032 | 1.000032 | 0.9999291 | 1.000086 | 1.000032 | 1.000032 | 0.9999517 | 0.9999517 | 0.9999442 | 0.9999785 | 0.9999785 | 0.9999919 | 0.9999919 | 0.9999971
22 | OffsetF45 | 1.001411 | 0.9996472 | 0.9996472 | 1.001411 | 0.9996472 | 0.9996472 | 1.000776 | 0.9990591 | 0.9996472 | 0.9996472 | 1.000529 | 1.000529 | 1.000612 | 1.000235 | 1.000235 | 1.000088 | 1.000088 | 1.000031
23 | OffsetA45 | 1.000365 | 0.9999087 | 0.9999087 | 1.000365 | 0.9999087 | 0.9999087 | 1.000201 | 0.9997566 | 0.9999087 | 0.9999087 | 1.000137 | 1.000137 | 1.000158 | 1.000061 | 1.000061 | 1.000023 | 1.000023 | 1.000008
24 | OffsetFTD | 1.003429 | 0.9991428 | 0.9991428 | 1.003429 | 0.9991428 | 0.9991428 | 1.001886 | 0.9977142 | 0.9991428 | 0.9991428 | 1.001286 | 1.001286 | 1.001486 | 1.000571 | 1.000571 | 1.000214 | 1.000214 | 1.000076
25 | OffsetATD | 1.000909 | 0.9997728 | 0.9997728 | 1.000909 | 0.9997728 | 0.9997728 | 1.0005 | 0.9993941 | 0.9997728 | 0.9997728 | 1.000341 | 1.000341 | 1.000394 | 1.000151 | 1.000151 | 1.000057 | 1.000057 | 1.00002
26 | Holden2.5 | 0.9973359 | 1.000666 | 1.000666 | 0.9973359 | 1.000666 | 1.000666 | 0.9985347 | 1.001776 | 1.000666 | 1.000666 | 0.9990009 | 0.9990009 | 0.9988455 | 0.999556 | 0.999556 | 0.9998335 | 0.9998335 | 0.9999408
27 | Holden5 | 0.9978197 | 1.000545 | 1.000545 | 0.9978197 | 1.000545 | 1.000545 | 0.9988008 | 1.001454 | 1.000545 | 1.000545 | 0.9991824 | 0.9991824 | 0.9990552 | 0.9996366 | 0.9996366 | 0.9998637 | 0.9998637 | 0.9999515
28 | Holden10 | 0.998792 | 1.000302 | 1.000302 | 0.998792 | 1.000302 | 1.000302 | 0.9993356 | 1.000805 | 1.000302 | 1.000302 | 0.999547 | 0.999547 | 0.9994765 | 0.9997987 | 0.9997987 | 0.9999245 | 0.9999245 | 0.9999732
29 | Holden15 | 0.9986707 | 1.000332 | 1.000332 | 0.9986707 | 1.000332 | 1.000332 | 0.9992689 | 1.000886 | 1.000332 | 1.000332 | 0.9995015 | 0.9995015 | 0.999424 | 0.9997784 | 0.9997784 | 0.9999169 | 0.9999169 | 0.9999705
30 | Ring Perpendicular to ND | 0.9968358 | 1.000791 | 1.000791 | 0.9968358 | 1.000791 | 1.000791 | 0.9982597 | 1.002109 | 1.000791 | 1.000791 | 0.9988134 | 0.9988134 | 0.9986289 | 0.9994726 | 0.9994726 | 0.9998022 | 0.9998022 | 0.9999297
31 | Ring Perpendicular to RD | 0.9980975 | 1.000476 | 1.000476 | 0.9980975 | 1.000476 | 1.000476 | 0.9989536 | 1.001268 | 1.000476 | 1.000476 | 0.9992866 | 0.9992866 | 0.9991756 | 0.9996829 | 0.9996829 | 0.9998811 | 0.9998811 | 0.9999577
32 | Ring Perpendicular to TD | 0.9962663 | 1.000933 | 1.000933 | 0.9962663 | 1.000933 | 1.000933 | 0.9979465 | 1.002489 | 1.000933 | 1.000933 | 0.9985999 | 0.9985999 | 0.9983821 | 0.9993777 | 0.9993777 | 0.9997666 | 0.9997666 | 0.999917
33 | Rotation-90detTilt | 0.9952059 | 1.001199 | 1.001199 | 0.9952059 | 1.001199 | 1.001199 | 0.9973632 | 1.003196 | 1.001199 | 1.001199 | 0.9982022 | 0.9982022 | 0.9979225 | 0.999201 | 0.999201 | 0.9997004 | 0.9997004 | 0.9998935
34 | HexGrid-90degTilt2.5degRes | 0.9999994 | 1 | 1 | 0.9999994 | 1 | 1 | 0.9999997 | 1 | 1 | 1 | 0.9999998 | 0.9999998 | 0.9999998 | 0.9999999 | 0.9999999 | 1 | 1 | 1
35 | HexGrid-90degTilt5degRes | 0.9999881 | 1.000003 | 1.000003 | 0.9999881 | 1.000003 | 1.000003 | 0.9999934 | 1.000008 | 1.000003 | 1.000003 | 0.9999955 | 0.9999955 | 0.9999948 | 0.999998 | 0.999998 | 0.9999993 | 0.9999993 | 0.9999997
36 | HexGrid-90degTilt10degRes | 0.999958 | 1.000011 | 1.000011 | 0.999958 | 1.000011 | 1.000011 | 0.9999769 | 1.000028 | 1.000011 | 1.000011 | 0.9999842 | 0.9999842 | 0.9999818 | 0.999993 | 0.999993 | 0.9999974 | 0.9999974 | 0.9999991
37 | HexGrid-90degTilt15degRes | 0.9999015 | 1.000025 | 1.000025 | 0.9999015 | 1.000025 | 1.000025 | 0.9999458 | 1.000066 | 1.000025 | 1.000025 | 0.9999631 | 0.9999631 | 0.9999573 | 0.9999836 | 0.9999836 | 0.9999938 | 0.9999938 | 0.9999978
38 | RotRing Axis-Y Res-5.0 Theta-2.84623415 OmegaMax-90 | 0.9986941 | 1.000326 | 1.000326 | 0.9986941 | 1.000326 | 1.000326 | 0.9992817 | 1.000871 | 1.000326 | 1.000326 | 0.9995103 | 0.9995103 | 0.9994341 | 0.9997823 | 0.9997823 | 0.9999184 | 0.9999184 | 0.999971
39 | RotRing Axis-Y Res-5.0 Theta-2.84623415 OmegaMax-60 Weighted | 1.000093 | 0.9999768 | 0.9999768 | 1.000093 | 0.9999768 | 0.9999768 | 1.000051 | 0.9999381 | 0.9999768 | 0.9999768 | 1.000035 | 1.000035 | 1.00004 | 1.000015 | 1.000015 | 1.000006 | 1.000006 | 1.000002
40 | RotRing Axis-Y Res-5.0 Theta-2.84623415 OmegaMax-30 | 0.9977474 | 1.000563 | 1.000563 | 0.9977474 | 1.000563 | 1.000563 | 0.9987611 | 1.001502 | 1.000563 | 1.000563 | 0.9991553 | 0.9991553 | 0.9990239 | 0.9996246 | 0.9996246 | 0.9998592 | 0.9998592 | 0.9999499