## AlphaFiberF-HW05
| 0 | 1 | 2 | 3 | 4 | 5 | 6 | 7 | 8 | 9 | 10 | 11 | 12 | 13 | 14 | 15 | 16 | 17 | 18
0 | HKL | [3, 1, 0] | [2, 2, 2] | [1, 1, 0] | [3, 2, 1] | [4, 0, 0] | [2, 1, 1] | [2, 0, 0] | [2, 2, 0] | 1Pair-A | 1Pair-B | 2Pairs-A | 2Pairs-B | 3Pairs-A | 3Pairs-B | 3Pairs-C | 4Pairs | 5A4F | MaxUnique
1 | EA_5 | 0.9351824 | 1.500574 | 0.9217747 | 0.9271478 | 1.658487 | 1.156942 | 1.658487 | 0.9217747 | 0.9217747 | 1.156942 | 1.407715 | 1.407715 | 1.250204 | 1.245735 | 1.245735 | 1.164745 | 1.164745 | 1.183351
2 | EA_2.5 | 0.9494954 | 1.424207 | 0.8908624 | 0.9355328 | 1.550827 | 1.131883 | 1.550827 | 0.8908624 | 0.8908624 | 1.131883 | 1.341355 | 1.341355 | 1.210735 | 1.191191 | 1.191191 | 1.116109 | 1.116109 | 1.147135
3 | EA_10 | 0.9087182 | 1.689805 | 1.012171 | 0.9220552 | 1.875022 | 1.226582 | 1.875022 | 1.012171 | 1.012171 | 1.226582 | 1.550802 | 1.550802 | 1.336774 | 1.371258 | 1.371258 | 1.281487 | 1.281487 | 1.272392
4 | EA_15 | 0.9794173 | 1.981943 | 1.433688 | 0.8400092 | 2.403818 | 1.347232 | 2.403818 | 1.433688 | 1.433688 | 1.347232 | 1.875525 | 1.875525 | 1.576822 | 1.728246 | 1.728246 | 1.654607 | 1.654607 | 1.497685
5 | RizzieSpiral_2.5 | 0.3364972 | 1.213132 | 2.84385 | 1.311199 | 0.2138149 | 1.134389 | 0.2138149 | 2.84385 | 2.84385 | 1.134389 | 0.6741019 | 0.6741019 | 0.561567 | 1.397351 | 1.397351 | 1.758976 | 1.758976 | 1.17548
6 | RizzieSpiral_5 | 0.3344636 | 1.230241 | 2.884661 | 1.304887 | 0.242997 | 1.137638 | 0.242997 | 2.884661 | 2.884661 | 1.137638 | 0.6903175 | 0.6903175 | 0.5716995 | 1.421765 | 1.421765 | 1.787489 | 1.787489 | 1.189148
7 | RizzieSpiral_10 | 0.3315795 | 1.257932 | 2.882354 | 1.2997 | 0.2829048 | 1.146276 | 0.2829048 | 2.882354 | 2.882354 | 1.146276 | 0.7145905 | 0.7145905 | 0.5869201 | 1.437178 | 1.437178 | 1.798472 | 1.798472 | 1.200124
8 | RizzieSpiral_15 | 0.3217403 | 1.30118 | 3.117433 | 1.27809 | 0.3570875 | 1.154335 | 0.3570875 | 3.117433 | 3.117433 | 1.154335 | 0.7557111 | 0.7557111 | 0.6110542 | 1.542952 | 1.542952 | 1.936572 | 1.936572 | 1.254978
9 | CLR_5 | 1.005187 | 0.9775522 | 1.072411 | 1.002276 | 1.009842 | 0.9975556 | 1.009842 | 1.072411 | 1.072411 | 0.9975556 | 1.003699 | 1.003699 | 1.004195 | 1.026603 | 1.026603 | 1.038055 | 1.038055 | 1.010804
10 | CLR_2.5 | 0.9988844 | 0.9962107 | 1.041512 | 1.001348 | 1.005079 | 1.001982 | 1.005079 | 1.041512 | 1.041512 | 1.001982 | 1.00353 | 1.00353 | 1.001982 | 1.016191 | 1.016191 | 1.022521 | 1.022521 | 1.007503
11 | CLR_10 | 1.000519 | 0.9893751 | 1.154685 | 1.032884 | 1.001741 | 1.007262 | 1.001741 | 1.154685 | 1.154685 | 1.007262 | 1.004501 | 1.004501 | 1.003174 | 1.054563 | 1.054563 | 1.079593 | 1.079593 | 1.031078
12 | CLR_15 | 1.086293 | 1.007779 | 1.633173 | 0.959644 | 1.238341 | 1.088423 | 1.238341 | 1.633173 | 1.633173 | 1.088423 | 1.163382 | 1.163382 | 1.137686 | 1.319979 | 1.319979 | 1.398278 | 1.398278 | 1.168942
13 | BT8Hex_2.5 | 1.004613 | 0.9871067 | 1.079407 | 0.9963356 | 1.016663 | 1.004068 | 1.016663 | 1.079407 | 1.079407 | 1.004068 | 1.010366 | 1.010366 | 1.008448 | 1.033379 | 1.033379 | 1.044886 | 1.044886 | 1.014699
14 | BT8Hex_5 | 1.010683 | 0.9920943 | 1.160372 | 1.002736 | 1.054271 | 1.005977 | 1.054271 | 1.160372 | 1.160372 | 1.005977 | 1.030124 | 1.030124 | 1.023644 | 1.07354 | 1.07354 | 1.095248 | 1.095248 | 1.037689
15 | BT8Hex_10 | 1.049181 | 1.060654 | 1.402742 | 1.068857 | 1.11217 | 0.9698325 | 1.11217 | 1.402742 | 1.402742 | 0.9698325 | 1.041001 | 1.041001 | 1.043728 | 1.161581 | 1.161581 | 1.221871 | 1.221871 | 1.110573
16 | BT8Hex_15 | 1.107888 | 1.029615 | 1.966025 | 0.9427682 | 1.609972 | 1.232594 | 1.609972 | 1.966025 | 1.966025 | 1.232594 | 1.421283 | 1.421283 | 1.316818 | 1.602864 | 1.602864 | 1.693654 | 1.693654 | 1.31481
17 | Spiral2.5 | 0.9984821 | 1.006051 | 1.003295 | 0.9987636 | 1.007691 | 1.001765 | 1.007691 | 1.003295 | 1.003295 | 1.001765 | 1.004728 | 1.004728 | 1.002646 | 1.00425 | 1.00425 | 1.004011 | 1.004011 | 1.002675
18 | Spiral5 | 0.9978898 | 1.013111 | 1.015407 | 0.9970806 | 1.015882 | 1.003268 | 1.015882 | 1.015407 | 1.015407 | 1.003268 | 1.009575 | 1.009575 | 1.00568 | 1.011519 | 1.011519 | 1.012491 | 1.012491 | 1.007106
19 | Spiral7.5 | 0.9974358 | 1.015861 | 1.061689 | 0.9934577 | 1.027549 | 1.012073 | 1.027549 | 1.061689 | 1.061689 | 1.012073 | 1.019811 | 1.019811 | 1.012352 | 1.03377 | 1.03377 | 1.04075 | 1.04075 | 1.018011
20 | Spiral10 | 0.9928429 | 1.042009 | 1.077201 | 0.9976966 | 1.041943 | 1.012075 | 1.041943 | 1.077201 | 1.077201 | 1.012075 | 1.027009 | 1.027009 | 1.01562 | 1.04374 | 1.04374 | 1.052105 | 1.052105 | 1.027295
21 | Spiral15 | 0.9857355 | 1.062065 | 1.27027 | 0.9800402 | 1.050035 | 1.036049 | 1.050035 | 1.27027 | 1.27027 | 1.036049 | 1.043042 | 1.043042 | 1.02394 | 1.118785 | 1.118785 | 1.156656 | 1.156656 | 1.064032
22 | OffsetF45 | 1.294688 | 0.01878657 | 1.637773 | 1.224472 | 0.07408384 | 1.031809 | 0.07408384 | 1.637773 | 1.637773 | 1.031809 | 0.5529462 | 0.5529462 | 0.8001935 | 0.914555 | 0.914555 | 1.095359 | 1.095359 | 0.8802686
23 | OffsetA45 | 0.7458315 | 1.439684 | 0.9591417 | 0.9024889 | 2.033277 | 0.9142597 | 2.033277 | 0.9591417 | 0.9591417 | 0.9142597 | 1.473769 | 1.473769 | 1.231123 | 1.302226 | 1.302226 | 1.216455 | 1.216455 | 1.165781
24 | OffsetFTD | 1.401614 | 1.047283 | 0.4575241 | 1.002912 | 1.673355 | 0.7298619 | 1.673355 | 0.4575241 | 0.4575241 | 0.7298619 | 1.201608 | 1.201608 | 1.268277 | 0.9535802 | 0.9535802 | 0.8295662 | 0.8295662 | 1.052092
25 | OffsetATD | 1.152505 | 0.5831098 | 0.7839152 | 0.9405966 | 0.3557094 | 0.8992705 | 0.3557094 | 0.7839152 | 0.7839152 | 0.8992705 | 0.62749 | 0.62749 | 0.802495 | 0.6796317 | 0.6796317 | 0.7057026 | 0.7057026 | 0.7858511
26 | Holden2.5 | 1.09079 | 0.751301 | 2.273643 | 0.9996071 | 1.291434 | 0.9930068 | 1.291434 | 2.273643 | 2.273643 | 0.9930068 | 1.14222 | 1.14222 | 1.125077 | 1.519361 | 1.519361 | 1.707932 | 1.707932 | 1.233297
27 | Holden5 | 1.047577 | 0.9543422 | 1.814202 | 0.9800176 | 1.348709 | 1.032061 | 1.348709 | 1.814202 | 1.814202 | 1.032061 | 1.190385 | 1.190385 | 1.142782 | 1.398324 | 1.398324 | 1.502293 | 1.502293 | 1.196151
28 | Holden10 | 0.9573262 | 1.358599 | 0.9296243 | 0.9448514 | 1.445992 | 1.110918 | 1.445992 | 0.9296243 | 0.9296243 | 1.110918 | 1.278455 | 1.278455 | 1.171412 | 1.162178 | 1.162178 | 1.10404 | 1.10404 | 1.124552
29 | Holden15 | 0.933087 | 1.581041 | 0.8360852 | 0.9389382 | 1.682642 | 1.159227 | 1.682642 | 0.8360852 | 0.8360852 | 1.159227 | 1.420935 | 1.420935 | 1.258319 | 1.225985 | 1.225985 | 1.12851 | 1.12851 | 1.188503
30 | Ring Perpendicular to ND | 1.117762 | 0.5442945 | 3.116593 | 1.004622 | 1.222021 | 0.9418236 | 1.222021 | 3.116593 | 3.116593 | 0.9418236 | 1.081922 | 1.081922 | 1.093869 | 1.760146 | 1.760146 | 2.099257 | 2.099257 | 1.324519
31 | Ring Perpendicular to RD | 0.03324864 | 5.560113 | 1.837909 | 0.1351235 | 3.673681 | 1.855586 | 3.673681 | 1.837909 | 1.837909 | 1.855586 | 2.764633 | 2.764633 | 1.854172 | 2.455725 | 2.455725 | 2.301271 | 2.301271 | 2.18261
32 | Ring Perpendicular to TD | 0.3158066 | 1.585694 | 3.289982 | 1.201021 | 0.8353073 | 1.217565 | 0.8353073 | 3.289982 | 3.289982 | 1.217565 | 1.026436 | 1.026436 | 0.7895595 | 1.780951 | 1.780951 | 2.158209 | 2.158209 | 1.407562
33 | Rotation-90detTilt | 0.5050699 | 4.573978 | 0.429144 | 0.5280736 | 5.789313 | 2.107266 | 5.789313 | 0.429144 | 0.429144 | 2.107266 | 3.94829 | 3.94829 | 2.80055 | 2.775241 | 2.775241 | 2.188717 | 2.188717 | 2.322141
34 | HexGrid-90degTilt2.5degRes | 0.9995377 | 1.010291 | 0.9890032 | 0.9988835 | 1.001561 | 1.006239 | 1.001561 | 0.9890032 | 0.9890032 | 1.006239 | 1.0039 | 1.0039 | 1.002446 | 0.9989345 | 0.9989345 | 0.9964517 | 0.9964517 | 1.000919
35 | HexGrid-90degTilt5degRes | 0.9987654 | 0.9959415 | 1.025842 | 1.001369 | 1.014947 | 0.9933879 | 1.014947 | 1.025842 | 1.025842 | 0.9933879 | 1.004167 | 1.004167 | 1.002367 | 1.011392 | 1.011392 | 1.015005 | 1.015005 | 1.005042
36 | HexGrid-90degTilt10degRes | 0.9919992 | 1.01156 | 1.167295 | 1.010046 | 0.9960134 | 0.9906176 | 0.9960134 | 1.167295 | 1.167295 | 0.9906176 | 0.9933155 | 0.9933155 | 0.9928768 | 1.051309 | 1.051309 | 1.080305 | 1.080305 | 1.027922
37 | HexGrid-90degTilt15degRes | 0.9843218 | 1.13711 | 0.9310303 | 1.041607 | 1.108898 | 1.000571 | 1.108898 | 0.9310303 | 0.9310303 | 1.000571 | 1.054734 | 1.054734 | 1.031263 | 1.0135 | 1.0135 | 0.9928823 | 0.9928823 | 1.033923
38 | RotRing Axis-Y Res-5.0 Theta-2.84623415 OmegaMax-90 | 0.8218732 | 1.549171 | 1.092882 | 1.00083 | 0.864407 | 1.079875 | 0.864407 | 1.092882 | 1.092882 | 1.079875 | 0.9721411 | 0.9721411 | 0.9220518 | 1.012388 | 1.012388 | 1.032511 | 1.032511 | 1.068173
39 | RotRing Axis-Y Res-5.0 Theta-2.84623415 OmegaMax-60 Weighted | 0.991803 | 0.8123504 | 1.100763 | 1.018336 | 0.9628774 | 1.002682 | 0.9628774 | 1.100763 | 1.100763 | 1.002682 | 0.9827799 | 0.9827799 | 0.9857876 | 1.022108 | 1.022108 | 1.041772 | 1.041772 | 0.9814688
40 | RotRing Axis-Y Res-5.0 Theta-2.84623415 OmegaMax-30 | 0.9785196 | 1.129664 | 1.019311 | 0.9854061 | 1.050727 | 1.04898 | 1.050727 | 1.019311 | 1.019311 | 1.04898 | 1.049853 | 1.049853 | 1.026075 | 1.039672 | 1.039672 | 1.034582 | 1.034582 | 1.035434