## AlphaFiberF-HW20
| 0 | 1 | 2 | 3 | 4 | 5 | 6 | 7 | 8 | 9 | 10 | 11 | 12 | 13 | 14 | 15 | 16 | 17 | 18
0 | HKL | [3, 2, 1] | [2, 2, 2] | [3, 1, 0] | [1, 1, 0] | [2, 2, 0] | [2, 0, 0] | [4, 0, 0] | [2, 1, 1] | 1Pair-A | 1Pair-B | 2Pairs-A | 2Pairs-B | 3Pairs-A | 3Pairs-B | 3Pairs-C | 4Pairs | 5A4F | MaxUnique
1 | EA_5 | 0.991714 | 1.029037 | 1.012672 | 0.9572245 | 0.9572245 | 1.048471 | 1.048471 | 1.00619 | 0.9572245 | 1.00619 | 1.027331 | 1.027331 | 1.022444 | 1.003962 | 1.003962 | 0.9922776 | 0.9922776 | 1.007552
2 | EA_2.5 | 0.9917734 | 1.026822 | 1.012939 | 0.9584406 | 0.9584406 | 1.04734 | 1.04734 | 1.005719 | 0.9584406 | 1.005719 | 1.026529 | 1.026529 | 1.021999 | 1.003833 | 1.003833 | 0.992485 | 0.992485 | 1.007172
3 | EA_10 | 0.9916025 | 1.033269 | 1.012127 | 0.9550157 | 0.9550157 | 1.050644 | 1.050644 | 1.007051 | 0.9550157 | 1.007051 | 1.028848 | 1.028848 | 1.023274 | 1.004237 | 1.004237 | 0.9919316 | 0.9919316 | 1.008285
4 | EA_15 | 0.9914999 | 1.037252 | 1.011576 | 0.9530734 | 0.9530734 | 1.052703 | 1.052703 | 1.007811 | 0.9530734 | 1.007811 | 1.030257 | 1.030257 | 1.02403 | 1.004529 | 1.004529 | 0.9916654 | 0.9916654 | 1.008986
5 | RizzieSpiral_2.5 | 1.109187 | 1.175338 | 0.76412 | 1.212761 | 1.212761 | 0.5461608 | 0.5461608 | 1.067022 | 1.212761 | 1.067022 | 0.8065914 | 0.8065914 | 0.7924343 | 0.9419811 | 0.9419811 | 1.009676 | 1.009676 | 0.979098
6 | RizzieSpiral_5 | 1.108666 | 1.175004 | 0.7650352 | 1.211961 | 1.211961 | 0.5486163 | 0.5486163 | 1.066642 | 1.211961 | 1.066642 | 0.8076291 | 0.8076291 | 0.7934311 | 0.9424063 | 0.9424063 | 1.009795 | 1.009795 | 0.9793206
7 | RizzieSpiral_10 | 1.1081 | 1.175815 | 0.7660327 | 1.209811 | 1.209811 | 0.5515471 | 0.5515471 | 1.066745 | 1.209811 | 1.066745 | 0.8091462 | 0.8091462 | 0.794775 | 0.9427011 | 0.9427011 | 1.009479 | 1.009479 | 0.9796752
8 | RizzieSpiral_15 | 1.107615 | 1.173011 | 0.7665778 | 1.212836 | 1.212836 | 0.5535405 | 0.5535405 | 1.064923 | 1.212836 | 1.064923 | 0.8092319 | 0.8092319 | 0.7950138 | 0.9437665 | 0.9437665 | 1.011034 | 1.011034 | 0.9797505
9 | CLR_5 | 1.00005 | 0.9929438 | 1.000381 | 1.005893 | 1.005893 | 0.9979501 | 0.9979501 | 0.99767 | 1.005893 | 0.99767 | 0.9978101 | 0.9978101 | 0.9986671 | 1.000504 | 1.000504 | 1.001851 | 1.001851 | 0.999148
10 | CLR_2.5 | 1.000372 | 0.9978487 | 0.9993774 | 1.002976 | 1.002976 | 0.9977338 | 0.9977338 | 0.9993203 | 1.002976 | 0.9993203 | 0.998527 | 0.998527 | 0.9988105 | 1.00001 | 1.00001 | 1.000752 | 1.000752 | 0.9996047
11 | CLR_10 | 1.001511 | 0.9924963 | 0.9974157 | 1.01096 | 1.01096 | 0.9912392 | 0.9912392 | 0.9976708 | 1.01096 | 0.9976708 | 0.994455 | 0.994455 | 0.9954419 | 0.9999565 | 0.9999565 | 1.002707 | 1.002707 | 0.9985488
12 | CLR_15 | 0.9988847 | 0.9827444 | 1.003417 | 1.010541 | 1.010541 | 1.000576 | 1.000576 | 0.9941892 | 1.010541 | 0.9941892 | 0.9973828 | 0.9973828 | 0.9993942 | 1.001769 | 1.001769 | 1.003962 | 1.003962 | 0.9983921
13 | BT8Hex_2.5 | 0.9996054 | 0.9934522 | 1.001243 | 1.004079 | 1.004079 | 1.000056 | 1.000056 | 0.9978058 | 1.004079 | 0.9978058 | 0.998931 | 0.998931 | 0.9997017 | 1.000647 | 1.000647 | 1.001505 | 1.001505 | 0.9993737
14 | BT8Hex_5 | 0.9992476 | 0.9871909 | 1.00239 | 1.008045 | 1.008045 | 1.000037 | 1.000037 | 0.9957074 | 1.008045 | 0.9957074 | 0.9978723 | 0.9978723 | 0.9993782 | 1.001263 | 1.001263 | 1.002958 | 1.002958 | 0.9987696
15 | BT8Hex_10 | 0.998481 | 0.9767255 | 1.004615 | 1.014248 | 1.014248 | 1.000782 | 1.000782 | 0.9921561 | 1.014248 | 0.9921561 | 0.9964689 | 0.9964689 | 0.9991843 | 1.002395 | 1.002395 | 1.005358 | 1.005358 | 0.9978345
16 | BT8Hex_15 | 0.9976959 | 0.9665916 | 1.00679 | 1.020364 | 1.020364 | 1.001417 | 1.001417 | 0.9887093 | 1.020364 | 0.9887093 | 0.995063 | 0.995063 | 0.9989721 | 1.003497 | 1.003497 | 1.007713 | 1.007713 | 0.9969279
17 | Spiral2.5 | 0.9999509 | 1.000266 | 1.000053 | 0.9997257 | 0.9997257 | 1.000328 | 1.000328 | 1.000048 | 0.9997257 | 1.000048 | 1.000188 | 1.000188 | 1.000143 | 1.000034 | 1.000034 | 0.9999569 | 0.9999569 | 1.000062
18 | Spiral5 | 0.9999548 | 1.000635 | 0.9999645 | 0.999636 | 0.999636 | 1.000447 | 1.000447 | 1.000099 | 0.999636 | 1.000099 | 1.000273 | 1.000273 | 1.00017 | 1.000061 | 1.000061 | 0.9999545 | 0.9999545 | 1.000123
19 | Spiral7.5 | 0.9999875 | 1.000417 | 0.9998724 | 1.000065 | 1.000065 | 1.000278 | 1.000278 | 0.9999747 | 1.000065 | 0.9999747 | 1.000126 | 1.000126 | 1.000042 | 1.000106 | 1.000106 | 1.000096 | 1.000096 | 1.000099
20 | Spiral10 | 0.9999121 | 1.0015 | 0.9998156 | 0.999427 | 0.999427 | 1.001017 | 1.001017 | 1.000153 | 0.999427 | 1.000153 | 1.000585 | 1.000585 | 1.000328 | 1.000199 | 1.000199 | 1.000006 | 1.000006 | 1.000304
21 | Spiral15 | 1.00001 | 1.001218 | 0.9994022 | 1.00083 | 1.00083 | 1.000678 | 1.000678 | 0.9997432 | 1.00083 | 0.9997432 | 1.00021 | 1.00021 | 0.9999411 | 1.000417 | 1.000417 | 1.00052 | 1.00052 | 1.000314
22 | OffsetF45 | 0.9984295 | 0.813945 | 1.025935 | 1.109063 | 1.109063 | 0.9494679 | 0.9494679 | 0.9527157 | 1.109063 | 0.9527157 | 0.9510918 | 0.9510918 | 0.9760396 | 1.003749 | 1.003749 | 1.030077 | 1.030077 | 0.9749261
23 | OffsetA45 | 0.9901038 | 1.059425 | 1.006723 | 0.9539315 | 0.9539315 | 1.073125 | 1.073125 | 1.005072 | 0.9539315 | 1.005072 | 1.039099 | 1.039099 | 1.028307 | 1.01071 | 1.01071 | 0.996515 | 0.996515 | 1.01473
24 | OffsetFTD | 0.9572249 | 1.044483 | 1.072292 | 0.8690422 | 0.8690422 | 1.22509 | 1.22509 | 0.9932718 | 0.8690422 | 0.9932718 | 1.109181 | 1.109181 | 1.096885 | 1.029135 | 1.029135 | 0.9891115 | 0.9891115 | 1.026901
25 | OffsetATD | 0.9974445 | 0.9191396 | 1.021505 | 1.018882 | 1.018882 | 0.9747 | 0.9747 | 0.9887038 | 1.018882 | 0.9887038 | 0.9817019 | 0.9817019 | 0.9949696 | 0.9940951 | 0.9940951 | 1.000292 | 1.000292 | 0.9867291
26 | Holden2.5 | 0.9916904 | 0.8846791 | 1.024632 | 1.067517 | 1.067517 | 1.007899 | 1.007899 | 0.9611056 | 1.067517 | 0.9611056 | 0.9845022 | 0.9845022 | 0.9978787 | 1.012174 | 1.012174 | 1.02601 | 1.02601 | 0.9895871
27 | Holden5 | 0.9917352 | 0.9312324 | 1.020802 | 1.031746 | 1.031746 | 1.020686 | 1.020686 | 0.9757472 | 1.031746 | 0.9757472 | 0.9982164 | 0.9982164 | 1.005745 | 1.009393 | 1.009393 | 1.014981 | 1.014981 | 0.9953247
28 | Holden10 | 0.9919991 | 1.023449 | 1.012846 | 0.9615059 | 0.9615059 | 1.045208 | 1.045208 | 1.004742 | 0.9615059 | 1.004742 | 1.024975 | 1.024975 | 1.020932 | 1.003819 | 1.003819 | 0.9932404 | 0.9932404 | 1.006625
29 | Holden15 | 0.9905755 | 1.040944 | 1.013769 | 0.9454213 | 0.9454213 | 1.057136 | 1.057136 | 1.009424 | 0.9454213 | 1.009424 | 1.03328 | 1.03328 | 1.026777 | 1.003994 | 1.003994 | 0.9893508 | 0.9893508 | 1.009545
30 | Ring Perpendicular to ND | 0.9939302 | 0.8359367 | 1.023188 | 1.115284 | 1.115284 | 0.984538 | 0.984538 | 0.9448694 | 1.115284 | 0.9448694 | 0.9647037 | 0.9647037 | 0.9841986 | 1.014897 | 1.014897 | 1.039994 | 1.039994 | 0.9829578
31 | Ring Perpendicular to RD | 1.03258 | 1.413738 | 0.8793742 | 0.8649947 | 0.8649947 | 0.9757658 | 0.9757658 | 1.103633 | 0.8649947 | 1.103633 | 1.039699 | 1.039699 | 0.9862576 | 0.9814644 | 0.9814644 | 0.952347 | 0.952347 | 1.045014
32 | Ring Perpendicular to TD | 1.09716 | 1.171185 | 0.7863101 | 1.186694 | 1.186694 | 0.60273067 | 0.60273067 | 1.061161 | 1.186694 | 1.061161 | 0.8319456 | 0.8319456 | 0.8167338 | 0.950195 | 0.950195 | 1.00932 | 1.00932 | 0.98420665
33 | Rotation-90detTilt | 0.9626112 | 1.161894 | 1.054089 | 0.7845024 | 0.7845024 | 1.22785 | 1.22785 | 1.03769 | 0.7845024 | 1.03769 | 1.13277 | 1.13277 | 1.106543 | 1.016681 | 1.016681 | 0.9586361 | 0.9586361 | 1.038106
34 | HexGrid-90degTilt2.5degRes | 0.9999365 | 1.001484 | 1.000072 | 0.9983992 | 0.9983992 | 1.000641 | 1.000641 | 1.000572 | 0.9983992 | 1.000572 | 1.000607 | 1.000607 | 1.000428 | 0.9998708 | 0.9998708 | 0.9995029 | 0.9995029 | 1.000184
35 | HexGrid-90degTilt5degRes | 0.9999919 | 0.9983498 | 1.000047 | 1.001645 | 1.001645 | 0.9996655 | 0.9996655 | 0.9993158 | 1.001645 | 0.9993158 | 0.9994907 | 0.9994907 | 0.9996762 | 1.000209 | 1.000209 | 1.000568 | 1.000568 | 0.9998359
36 | HexGrid-90degTilt10degRes | 0.9997317 | 1.001653 | 1.000544 | 0.9972822 | 0.9972822 | 1.001447 | 1.001447 | 1.000796 | 0.9972822 | 1.000796 | 1.001121 | 1.001121 | 1.000929 | 0.9998416 | 0.9998416 | 0.9992018 | 0.9992018 | 1.000242
37 | HexGrid-90degTilt15degRes | 0.9993609 | 1.007527 | 1.001546 | 0.9887444 | 0.9887444 | 1.004377 | 1.004377 | 1.003734 | 0.9887444 | 1.003734 | 1.004055 | 1.004055 | 1.003219 | 0.9989516 | 0.9989516 | 0.9963998 | 0.9963998 | 1.000881
38 | RotRing Axis-Y Res-5.0 Theta-2.84623415 OmegaMax-90 | 1.032602 | 1.125117 | 0.9228144 | 1.012866 | 1.012866 | 0.8803818 | 0.8803818 | 1.040853 | 1.012866 | 1.040853 | 0.9606172 | 0.9606172 | 0.9480163 | 0.9780336 | 0.9780336 | 0.9867418 | 0.9867418 | 1.002439
39 | RotRing Axis-Y Res-5.0 Theta-2.84623415 OmegaMax-60 Weighted | 0.997961 | 0.9666745 | 1.007833 | 1.014647 | 1.014647 | 1.000763 | 1.000763 | 0.9911387 | 1.014647 | 0.9911387 | 0.9959508 | 0.9959508 | 0.9999114 | 1.002183 | 1.002183 | 1.005299 | 1.005299 | 0.9965027
40 | RotRing Axis-Y Res-5.0 Theta-2.84623415 OmegaMax-30 | 1.002084 | 1.02497 | 0.9928595 | 0.9908827 | 0.9908827 | 0.9976722 | 0.9976722 | 1.00676 | 0.9908827 | 1.00676 | 1.002216 | 1.002216 | 0.9990972 | 0.9984382 | 0.9984382 | 0.9965493 | 0.9965493 | 1.002538