## AlphaFiberF-HW25
| 0 | 1 | 2 | 3 | 4 | 5 | 6 | 7 | 8 | 9 | 10 | 11 | 12 | 13 | 14 | 15 | 16 | 17 | 18
0 | HKL | [2, 1, 1] | [4, 0, 0] | [2, 2, 0] | [2, 0, 0] | [1, 1, 0] | [2, 2, 2] | [3, 1, 0] | [3, 2, 1] | 1Pair-A | 1Pair-B | 2Pairs-A | 2Pairs-B | 3Pairs-A | 3Pairs-B | 3Pairs-C | 4Pairs | 5A4F | MaxUnique
1 | EA_5 | 1.000969 | 1.022786 | 0.982554 | 1.022786 | 0.982554 | 1.006711 | 1.007894 | 0.9956003 | 0.982554 | 1.000969 | 1.011878 | 1.011878 | 1.01055 | 1.002103 | 1.002103 | 0.9972158 | 0.9972158 | 1.002752
2 | EA_2.5 | 1.000743 | 1.022602 | 0.9830424 | 1.022602 | 0.9830424 | 1.005853 | 1.00803 | 0.9955826 | 0.9830424 | 1.000743 | 1.011673 | 1.011673 | 1.010459 | 1.002129 | 1.002129 | 0.9973576 | 0.9973576 | 1.002642
3 | EA_10 | 1.001396 | 1.023113 | 0.9816543 | 1.023113 | 0.9816543 | 1.00835 | 1.007618 | 0.9956401 | 0.9816543 | 1.001396 | 1.012254 | 1.012254 | 1.010709 | 1.002054 | 1.002054 | 0.9969543 | 0.9969543 | 1.002962
4 | EA_15 | 1.001791 | 1.023393 | 0.9808474 | 1.023393 | 0.9808474 | 1.009894 | 1.00734 | 0.9956849 | 0.9808474 | 1.001791 | 1.012592 | 1.012592 | 1.010841 | 1.00201 | 1.00201 | 0.9967196 | 0.9967196 | 1.003158
5 | RizzieSpiral_2.5 | 1.053166 | 0.7192488 | 1.102851 | 0.7192488 | 1.102851 | 1.137107 | 0.854078 | 1.067652 | 1.102851 | 1.053166 | 0.8862075 | 0.8862075 | 0.8754977 | 0.9584222 | 0.9584222 | 0.9945295 | 0.9945295 | 0.9890172
6 | RizzieSpiral_5 | 1.052944 | 0.7205198 | 1.102395 | 0.7205198 | 1.102395 | 1.136655 | 0.8546697 | 1.067361 | 1.102395 | 1.052944 | 0.8867319 | 0.8867319 | 0.8760445 | 0.9586196 | 0.9586196 | 0.9945634 | 0.9945634 | 0.9890907
7 | RizzieSpiral_10 | 1.05287 | 0.7220291 | 1.101479 | 0.7220291 | 1.101479 | 1.136639 | 0.8552924 | 1.067042 | 1.101479 | 1.05287 | 0.8874497 | 0.8874497 | 0.8767306 | 0.9587929 | 0.9587929 | 0.9944645 | 0.9944645 | 0.9892254
8 | RizzieSpiral_15 | 1.052251 | 0.7227748 | 1.102237 | 0.7227748 | 1.102237 | 1.135206 | 0.8557551 | 1.066824 | 1.102237 | 1.052251 | 0.8875131 | 0.8875131 | 0.8769271 | 0.9590876 | 0.9590876 | 0.9948748 | 0.9948748 | 0.9891746
9 | CLR_5 | 0.9991076 | 0.999458 | 1.002024 | 0.999458 | 1.002024 | 0.9971797 | 1.000314 | 0.9999579 | 1.002024 | 0.9991076 | 0.9992828 | 0.9992828 | 0.9996267 | 1.000197 | 1.000197 | 1.000653 | 1.000653 | 0.9996736
10 | CLR_2.5 | 0.9998279 | 0.9988774 | 1.001117 | 0.9988774 | 1.001117 | 0.9993556 | 0.9996471 | 1.000204 | 1.001117 | 0.9998279 | 0.9993527 | 0.9993527 | 0.9994508 | 0.9999407 | 0.9999407 | 1.000235 | 1.000235 | 0.9998381
11 | CLR_10 | 0.9994616 | 0.9955678 | 1.004154 | 0.9955678 | 1.004154 | 0.997889 | 0.9985208 | 1.00083 | 1.004154 | 0.9994616 | 0.9975147 | 0.9975147 | 0.9978501 | 0.9997276 | 0.9997276 | 1.000834 | 1.000834 | 0.9994037
12 | CLR_15 | 0.9974677 | 1.001921 | 1.003276 | 1.001921 | 1.003276 | 0.9923447 | 1.002295 | 0.9991609 | 1.003276 | 0.9974677 | 0.9996943 | 0.9996943 | 1.000561 | 1.000888 | 1.000888 | 1.001485 | 1.001485 | 0.9994108
13 | BT8Hex_2.5 | 0.9990487 | 1.000648 | 1.00128 | 1.000648 | 1.00128 | 0.9971113 | 1.000836 | 0.9996992 | 1.00128 | 0.9990487 | 0.9998486 | 0.9998486 | 1.000178 | 1.000326 | 1.000326 | 1.000564 | 1.000564 | 0.9997706
14 | BT8Hex_5 | 0.9981444 | 1.001222 | 1.002529 | 1.001222 | 1.002529 | 0.9943629 | 1.001611 | 0.9994227 | 1.002529 | 0.9981444 | 0.9996831 | 0.9996831 | 1.000326 | 1.000632 | 1.000632 | 1.001106 | 1.001106 | 0.9995487
15 | BT8Hex_10 | 0.9965797 | 1.0026 | 1.004419 | 1.0026 | 1.004419 | 0.9896619 | 1.003103 | 0.9988653 | 1.004419 | 0.9965797 | 0.99959 | 0.99959 | 1.000761 | 1.0012 | 1.0012 | 1.002005 | 1.002005 | 0.9992048
16 | BT8Hex_15 | 0.9950506 | 1.003919 | 1.006273 | 1.003919 | 1.006273 | 0.985057 | 1.004561 | 0.9983223 | 1.006273 | 0.9950506 | 0.9994849 | 0.9994849 | 1.001177 | 1.001747 | 1.001747 | 1.002879 | 1.002879 | 0.9988638
17 | Spiral2.5 | 1.000015 | 1.000132 | 0.9998858 | 1.000132 | 0.9998858 | 1.000078 | 1.000035 | 0.9999772 | 0.9998858 | 1.000015 | 1.000074 | 1.000074 | 1.000061 | 1.000011 | 1.000011 | 0.9999797 | 0.9999797 | 1.00002
18 | Spiral5 | 1.000053 | 1.00011 | 0.9998444 | 1.00011 | 0.9998444 | 1.000228 | 0.9999855 | 0.9999922 | 0.9998444 | 1.000053 | 1.000082 | 1.000082 | 1.00005 | 1.000003 | 1.000003 | 0.999963 | 0.999963 | 1.000036
19 | Spiral7.5 | 1.000026 | 0.9999875 | 0.9999911 | 0.9999875 | 0.9999911 | 1.00016 | 0.9999379 | 1.000016 | 0.9999911 | 1.000026 | 1.000007 | 1.000007 | 0.9999839 | 1.000002 | 1.000002 | 0.999999 | 0.999999 | 1.00002
20 | Spiral10 | 1.000119 | 1.000172 | 0.9997224 | 1.000172 | 0.9997224 | 1.00055 | 0.9999135 | 1.000003 | 0.9997224 | 1.000119 | 1.000145 | 1.000145 | 1.000068 | 1.000004 | 1.000004 | 0.9999339 | 0.9999339 | 1.00008
21 | Spiral15 | 1.000064 | 0.9997525 | 1.000179 | 0.9997525 | 1.000179 | 1.000494 | 0.9996971 | 1.000098 | 1.000179 | 1.000064 | 0.9999083 | 0.9999083 | 0.9998379 | 0.9999985 | 0.9999985 | 1.000044 | 1.000044 | 1.000047
22 | OffsetF45 | 0.9777318 | 0.9992466 | 1.038835 | 0.9992466 | 1.038835 | 0.9239866 | 1.016547 | 0.9955462 | 1.038835 | 0.9777318 | 0.9884892 | 0.9884892 | 0.9978419 | 1.005271 | 1.005271 | 1.013662 | 1.013662 | 0.9919823
23 | OffsetA45 | 1.002835 | 1.025225 | 0.97944 | 1.025225 | 0.97944 | 1.018093 | 1.004989 | 0.9960142 | 0.97944 | 1.002835 | 1.01403 | 1.01403 | 1.011016 | 1.0025 | 1.0025 | 0.9967351 | 0.9967351 | 1.004433
24 | OffsetFTD | 0.9910547 | 1.111092 | 0.9406666 | 1.111092 | 0.9406666 | 0.992219 | 1.045756 | 0.9763643 | 0.9406666 | 0.9910547 | 1.051073 | 1.051073 | 1.049301 | 1.014271 | 1.014271 | 0.9958699 | 0.9958699 | 1.009525
25 | OffsetATD | 0.9912201 | 1.006778 | 1.00816 | 1.006778 | 1.00816 | 0.9655863 | 1.012167 | 0.9961588 | 1.00816 | 0.9912201 | 0.9989991 | 0.9989991 | 1.003388 | 1.002053 | 1.002053 | 1.00358 | 1.00358 | 0.9966783
26 | Holden2.5 | 0.9828372 | 1.015184 | 1.020659 | 1.015184 | 1.020659 | 0.9483297 | 1.016432 | 0.993864 | 1.020659 | 0.9828372 | 0.9990104 | 0.9990104 | 1.004818 | 1.006227 | 1.006227 | 1.009835 | 1.009835 | 0.9962177
27 | Holden5 | 0.9887122 | 1.017578 | 1.008337 | 1.017578 | 1.008337 | 0.9671802 | 1.01367 | 0.9944337 | 1.008337 | 0.9887122 | 1.003145 | 1.003145 | 1.006653 | 1.004876 | 1.004876 | 1.005741 | 1.005741 | 0.9983185
28 | Holden10 | 1.000396 | 1.021843 | 0.9841869 | 1.021843 | 0.9841869 | 1.004627 | 1.007972 | 0.9956705 | 0.9841869 | 1.000396 | 1.01112 | 1.01112 | 1.01007 | 1.002142 | 1.002142 | 0.9976532 | 0.9976532 | 1.002449
29 | Holden15 | 1.002091 | 1.026254 | 0.9781263 | 1.026254 | 0.9781263 | 1.010824 | 1.008484 | 0.9951044 | 0.9781263 | 1.002091 | 1.014173 | 1.014173 | 1.012277 | 1.002157 | 1.002157 | 0.9961496 | 0.9961496 | 1.003481
30 | Ring Perpendicular to ND | 0.9771772 | 1.006079 | 1.037553 | 1.006079 | 1.037553 | 0.9299718 | 1.016093 | 0.9947795 | 1.037553 | 0.9771772 | 0.991628 | 0.991628 | 0.9997831 | 1.006936 | 1.006936 | 1.014591 | 1.014591 | 0.993609
31 | Ring Perpendicular to RD | 1.057223 | 0.9206786 | 0.957753 | 0.9206786 | 0.957753 | 1.186458 | 0.9249942 | 1.028223 | 0.957753 | 1.057223 | 0.988951 | 0.988951 | 0.9676321 | 0.9785517 | 0.9785517 | 0.973352 | 0.973352 | 1.012555
32 | Ring Perpendicular to TD | 1.048737 | 0.74957366 | 1.090006 | 0.74957366 | 1.090006 | 1.128112 | 0.868144 | 1.060769 | 1.090006 | 1.048737 | 0.8991554 | 0.8991554 | 0.8888183 | 0.9627722 | 0.9627722 | 0.9945806 | 0.9945806 | 0.990890265
33 | Rotation-90detTilt | 1.008219 | 1.104292 | 0.9133477 | 1.104292 | 0.9133477 | 1.04272 | 1.033698 | 0.9805597 | 0.9133477 | 1.008219 | 1.056256 | 1.056256 | 1.048736 | 1.00862 | 1.00862 | 0.9848017 | 0.9848017 | 1.013806
34 | HexGrid-90degTilt2.5degRes | 1.000184 | 1.00029 | 0.9994428 | 1.00029 | 0.9994428 | 1.000562 | 1.000025 | 0.9999681 | 0.9994428 | 1.000184 | 1.000237 | 1.000237 | 1.000167 | 0.9999724 | 0.9999724 | 0.99984 | 0.99984 | 1.000079
35 | HexGrid-90degTilt5degRes | 0.9997671 | 0.9998653 | 1.000544 | 0.9998653 | 1.000544 | 0.9993263 | 1.000055 | 0.9999937 | 1.000544 | 0.9997671 | 0.9998162 | 0.9998162 | 0.9998957 | 1.000059 | 1.000059 | 1.00018 | 1.00018 | 0.9999253
36 | HexGrid-90degTilt10degRes | 1.000175 | 1.000885 | 0.9990089 | 1.000885 | 0.9990089 | 1.000508 | 1.000312 | 0.9998347 | 0.9990089 | 1.000175 | 1.00053 | 1.00053 | 1.000457 | 1.000023 | 1.000023 | 0.9997693 | 0.9997693 | 1.000121
37 | HexGrid-90degTilt15degRes | 1.000961 | 1.002701 | 0.9961149 | 1.002701 | 0.9961149 | 1.00267 | 1.000802 | 0.9995479 | 0.9961149 | 1.000961 | 1.001831 | 1.001831 | 1.001488 | 0.9999255 | 0.9999255 | 0.9989729 | 0.9989729 | 1.000466
38 | RotRing Axis-Y Res-5.0 Theta-2.84623415 OmegaMax-90 | 1.02485 | 0.9178264 | 1.013288 | 0.9178264 | 1.013288 | 1.070073 | 0.9512907 | 1.021479 | 1.013288 | 1.02485 | 0.9713384 | 0.9713384 | 0.9646558 | 0.9853217 | 0.9853217 | 0.9923133 | 0.9923133 | 0.9998014
39 | RotRing Axis-Y Res-5.0 Theta-2.84623415 OmegaMax-60 Weighted | 0.9954462 | 1.004789 | 1.004639 | 1.004789 | 1.004639 | 0.9853798 | 1.005122 | 0.9981264 | 1.004639 | 0.9954462 | 1.000118 | 1.000118 | 1.001786 | 1.001625 | 1.001625 | 1.002378 | 1.002378 | 0.9989172
40 | RotRing Axis-Y Res-5.0 Theta-2.84623415 OmegaMax-30 | 1.003557 | 0.9951057 | 0.9972423 | 0.9951057 | 0.9972423 | 1.01132 | 0.9954954 | 1.001716 | 0.9972423 | 1.003557 | 0.9993312 | 0.9993312 | 0.9980526 | 0.9986349 | 0.9986349 | 0.9982868 | 0.9982868 | 1.000739