## AlphaFiberF-HW35
| 0 | 1 | 2 | 3 | 4 | 5 | 6 | 7 | 8 | 9 | 10 | 11 | 12 | 13 | 14 | 15 | 16 | 17 | 18
0 | HKL | [2, 2, 2] | [3, 1, 0] | [1, 1, 0] | [3, 2, 1] | [4, 0, 0] | [2, 1, 1] | [2, 2, 0] | [2, 0, 0] | 1Pair-A | 1Pair-B | 2Pairs-A | 2Pairs-B | 3Pairs-A | 3Pairs-B | 3Pairs-C | 4Pairs | 5A4F | MaxUnique
1 | EA_5 | 0.9981637 | 1.002219 | 0.9982516 | 0.9989524 | 1.00445 | 0.9992408 | 0.9982516 | 1.00445 | 0.9982516 | 0.9992408 | 1.001845 | 1.001845 | 1.00197 | 1.000647 | 1.000647 | 1.000049 | 1.000049 | 1.000213
2 | EA_2.5 | 0.9980766 | 1.002261 | 0.9982635 | 0.9989348 | 1.004509 | 0.999211 | 0.9982635 | 1.004509 | 0.9982635 | 0.999211 | 1.00186 | 1.00186 | 1.001994 | 1.000661 | 1.000661 | 1.000062 | 1.000062 | 1.000209
3 | EA_10 | 0.9983343 | 1.002133 | 0.9982319 | 0.998988 | 1.004328 | 0.9992991 | 0.9982319 | 1.004328 | 0.9982319 | 0.9992991 | 1.001814 | 1.001814 | 1.00192 | 1.00062 | 1.00062 | 1.000023 | 1.000023 | 1.000219
4 | EA_15 | 0.9984996 | 1.002048 | 0.9982167 | 0.9990238 | 1.004204 | 0.999356 | 0.9982167 | 1.004204 | 0.9982167 | 0.999356 | 1.00178 | 1.00178 | 1.001869 | 1.000592 | 1.000592 | 0.9999983 | 0.9999983 | 1.000225
5 | RizzieSpiral_2.5 | 1.049426 | 0.9574826 | 1.021157 | 1.019423 | 0.921666 | 1.01871 | 1.021157 | 0.921666 | 1.021157 | 1.01871 | 0.9701878 | 0.9701878 | 0.9659527 | 0.9871774 | 0.9871774 | 0.9956722 | 0.9956722 | 0.9979773
6 | RizzieSpiral_5 | 1.049229 | 0.9576565 | 1.021066 | 1.019343 | 0.9219886 | 1.018634 | 1.021066 | 0.9219886 | 1.021066 | 1.018634 | 0.9703115 | 0.9703115 | 0.9660932 | 0.9872297 | 0.9872297 | 0.9956888 | 0.9956888 | 0.9979863
7 | RizzieSpiral_10 | 1.049051 | 0.9578348 | 1.020951 | 1.019261 | 0.9223317 | 1.018565 | 1.020951 | 0.9223317 | 1.020951 | 1.018565 | 0.9704482 | 0.9704482 | 0.9662437 | 0.9872826 | 0.9872826 | 0.9956998 | 0.9956998 | 0.9979991
8 | RizzieSpiral_15 | 1.048819 | 0.9579859 | 1.020925 | 1.019194 | 0.9225826 | 1.018482 | 1.020925 | 0.9225826 | 1.020925 | 1.018482 | 0.9705322 | 0.9705322 | 0.9663501 | 0.9873298 | 0.9873298 | 0.9957286 | 0.9957286 | 0.9979981
9 | CLR_5 | 0.9997352 | 1.000112 | 1.000061 | 0.999955 | 1.000141 | 0.9999114 | 1.000061 | 1.000141 | 1.000061 | 0.9999114 | 1.000026 | 1.000026 | 1.000055 | 1.000038 | 1.000038 | 1.000044 | 1.000044 | 0.9999859
10 | CLR_2.5 | 1.000058 | 0.999905 | 1.000092 | 1.000046 | 0.9997997 | 1.000027 | 1.000092 | 0.9997997 | 1.000092 | 1.000027 | 0.9999131 | 0.9999131 | 0.9999104 | 0.9999729 | 0.9999729 | 1.000003 | 1.000003 | 0.999988
11 | CLR_10 | 1.000281 | 0.9995975 | 1.000362 | 1.000192 | 0.9991675 | 1.000123 | 1.000362 | 0.9991675 | 1.000362 | 1.000123 | 0.9996451 | 0.9996451 | 0.9996292 | 0.999884 | 0.999884 | 1.000004 | 1.000004 | 0.9999539
12 | CLR_15 | 0.9988777 | 1.000713 | 0.9998994 | 0.9996876 | 1.001171 | 0.9996005 | 0.9998994 | 1.001171 | 0.9998994 | 0.9996005 | 1.000386 | 1.000386 | 1.000495 | 1.000224 | 1.000224 | 1.000143 | 1.000143 | 0.9999916
13 | BT8Hex_2.5 | 0.9995851 | 1.00026 | 0.9999676 | 0.9998862 | 1.000425 | 0.9998526 | 0.9999676 | 1.000425 | 0.9999676 | 0.9998526 | 1.000139 | 1.000139 | 1.000179 | 1.000082 | 1.000082 | 1.000053 | 1.000053 | 0.9999962
14 | BT8Hex_5 | 0.9991959 | 1.000503 | 0.9999405 | 0.9997805 | 1.000819 | 0.9997146 | 0.9999405 | 1.000819 | 0.9999405 | 0.9997146 | 1.000267 | 1.000267 | 1.000345 | 1.000158 | 1.000158 | 1.000104 | 1.000104 | 0.9999922
15 | BT8Hex_10 | 0.9984835 | 1.000964 | 0.9998636 | 0.9995778 | 1.001583 | 0.9994601 | 0.9998636 | 1.001583 | 0.9998636 | 0.9994601 | 1.000522 | 1.000522 | 1.000669 | 1.000302 | 1.000302 | 1.000193 | 1.000193 | 0.9999887
16 | BT8Hex_15 | 0.9977874 | 1.001414 | 0.9997894 | 0.99938 | 1.002328 | 0.9992115 | 0.9997894 | 1.002328 | 0.9997894 | 0.9992115 | 1.00077 | 1.00077 | 1.000985 | 1.000443 | 1.000443 | 1.00028 | 1.00028 | 0.9999852
17 | Spiral2.5 | 0.9999945 | 1.00001 | 0.9999902 | 0.9999953 | 1.000021 | 0.9999974 | 0.9999902 | 1.000021 | 0.9999902 | 0.9999974 | 1.000009 | 1.000009 | 1.000009 | 1.000003 | 1.000003 | 0.9999996 | 0.9999996 | 1.000001
18 | Spiral5 | 1.000017 | 0.9999951 | 0.9999928 | 1.000002 | 0.9999964 | 1.000005 | 0.9999928 | 0.9999964 | 0.9999928 | 1.000005 | 1.000001 | 1.000001 | 0.999999 | 0.9999982 | 0.9999982 | 0.9999969 | 0.9999969 | 1.000001
19 | Spiral7.5 | 1.000025 | 0.9999827 | 1.000004 | 1.000008 | 0.9999705 | 1.000009 | 1.000004 | 0.9999705 | 1.000004 | 1.000009 | 0.9999898 | 0.9999898 | 0.9999874 | 0.9999946 | 0.9999946 | 0.9999971 | 0.9999971 | 0.9999999
20 | Spiral10 | 1.000053 | 0.9999744 | 0.9999922 | 1.000011 | 0.9999644 | 1.000018 | 0.9999922 | 0.9999644 | 0.9999922 | 1.000018 | 0.9999913 | 0.9999913 | 0.9999857 | 0.9999916 | 0.9999916 | 0.9999917 | 0.9999917 | 1.000002
21 | Spiral15 | 1.000106 | 0.9999165 | 1.000034 | 1.000038 | 0.9998503 | 1.000039 | 1.000034 | 0.9998503 | 1.000034 | 1.000039 | 0.9999448 | 0.9999448 | 0.9999354 | 0.9999746 | 0.9999746 | 0.9999894 | 0.9999894 | 0.9999973
22 | OffsetF45 | 0.9908157 | 1.005175 | 1.000173 | 0.9977814 | 1.007988 | 0.9967971 | 1.000173 | 1.007988 | 1.000173 | 0.9967971 | 1.002393 | 1.002393 | 1.00332 | 1.001653 | 1.001653 | 1.001283 | 1.001283 | 0.9997885
23 | OffsetA45 | 0.9995217 | 1.001412 | 0.998288 | 0.9993014 | 1.00317 | 0.9997184 | 0.998288 | 1.00317 | 0.998288 | 0.9997184 | 1.001444 | 1.001444 | 1.001434 | 1.000392 | 1.000392 | 0.999866 | 0.999866 | 1.000235
24 | OffsetFTD | 0.98642 | 1.01324 | 0.9918407 | 0.9938685 | 1.025277 | 0.994703 | 0.9918407 | 1.025277 | 0.9918407 | 0.994703 | 1.00999 | 1.00999 | 1.011073 | 1.00394 | 1.00394 | 1.000915 | 1.000915 | 1.000892
25 | OffsetATD | 0.9946917 | 1.003562 | 0.9992406 | 0.9984265 | 1.005993 | 0.9980915 | 0.9992406 | 1.005993 | 0.9992406 | 0.9980915 | 1.002042 | 1.002042 | 1.002549 | 1.001108 | 1.001108 | 1.000641 | 1.000641 | 1.000001
26 | Holden2.5 | 0.9921614 | 1.005081 | 0.9991469 | 0.9977673 | 1.00842 | 0.9971996 | 0.9991469 | 1.00842 | 0.9991469 | 0.9971996 | 1.00281 | 1.00281 | 1.003567 | 1.001589 | 1.001589 | 1.000978 | 1.000978 | 0.9999627
27 | Holden5 | 0.9941029 | 1.004154 | 0.9988592 | 0.9981513 | 1.007133 | 0.99786 | 0.9988592 | 1.007133 | 0.9988592 | 0.99786 | 1.002496 | 1.002496 | 1.003049 | 1.001284 | 1.001284 | 1.000678 | 1.000678 | 1.000043
28 | Holden10 | 0.9980186 | 1.002253 | 0.9983265 | 0.9989417 | 1.004461 | 0.9991949 | 0.9983265 | 1.004461 | 0.9983265 | 0.9991949 | 1.001828 | 1.001828 | 1.001969 | 1.000661 | 1.000661 | 1.000077 | 1.000077 | 1.000199
29 | Holden15 | 0.9982478 | 1.002358 | 0.9979683 | 0.9988772 | 1.004828 | 0.9992513 | 0.9979683 | 1.004828 | 0.9979683 | 0.9992513 | 1.002039 | 1.002039 | 1.002146 | 1.000682 | 1.000682 | 1.000004 | 1.000004 | 1.000255
30 | Ring Perpendicular to ND | 0.9911037 | 1.005134 | 0.9999853 | 0.9977891 | 1.00803 | 0.9968853 | 0.9999853 | 1.00803 | 0.9999853 | 0.9968853 | 1.002458 | 1.002458 | 1.00335 | 1.001634 | 1.001634 | 1.001222 | 1.001222 | 0.9998213
31 | Ring Perpendicular to RD | 1.032168 | 0.9775291 | 1.005937 | 1.009988 | 0.9615496 | 1.011655 | 1.005937 | 0.9615496 | 1.005937 | 1.011655 | 0.9866021 | 0.9866021 | 0.9835778 | 0.9930471 | 0.9930471 | 0.9962696 | 0.9962696 | 0.9998043
32 | Ring Perpendicular to TD | 1.044871 | 0.9615832 | 1.018932 | 1.01754 | 0.9293244 | 1.01696707 | 1.018932 | 0.9293244 | 1.018932 | 1.01696707 | 0.9731457 | 0.9731457 | 0.9692915 | 0.9884079 | 0.9884079 | 0.996039 | 0.996039 | 0.998203
33 | Rotation-90detTilt | 0.9930185 | 1.009375 | 0.9919374 | 0.9955375 | 1.019184 | 0.997019 | 0.9919374 | 1.019184 | 0.9919374 | 0.997019 | 1.008101 | 1.008101 | 1.008526 | 1.002713 | 1.002713 | 1.000019 | 1.000019 | 1.001012
34 | HexGrid-90degTilt2.5degRes | 1.000029 | 1.000002 | 0.9999716 | 0.9999976 | 1.000019 | 1.000008 | 0.9999716 | 1.000019 | 0.9999716 | 1.000008 | 1.000014 | 1.000014 | 1.00001 | 0.9999997 | 0.9999997 | 0.9999927 | 0.9999927 | 1.000005
35 | HexGrid-90degTilt5degRes | 0.9999407 | 1.000022 | 1.000018 | 0.9999915 | 1.000024 | 0.9999804 | 1.000018 | 1.000024 | 1.000018 | 0.9999804 | 1.000002 | 1.000002 | 1.000009 | 1.000008 | 1.000008 | 1.00001 | 1.00001 | 0.9999962
36 | HexGrid-90degTilt10degRes | 0.9999479 | 1.000083 | 0.9999209 | 0.9999603 | 1.000173 | 0.9999765 | 0.9999209 | 1.000173 | 0.9999209 | 0.9999765 | 1.000075 | 1.000075 | 1.000077 | 1.000024 | 1.000024 | 0.9999979 | 0.9999979 | 1.00001
37 | HexGrid-90degTilt15degRes | 0.9999597 | 1.000196 | 0.99974 | 0.9999019 | 1.000452 | 0.9999686 | 0.99974 | 1.000452 | 0.99974 | 0.9999686 | 1.00021 | 1.00021 | 1.000206 | 1.000054 | 1.000054 | 0.9999752 | 0.9999752 | 1.000036
38 | RotRing Axis-Y Res-5.0 Theta-2.84623415 OmegaMax-90 | 1.018 | 0.9856188 | 1.006044 | 1.006511 | 0.9741296 | 1.006703 | 1.006044 | 0.9741296 | 1.006044 | 1.006703 | 0.9904162 | 0.9904162 | 0.9888171 | 0.9956255 | 0.9956255 | 0.9982302 | 0.9982302 | 0.999501
39 | RotRing Axis-Y Res-5.0 Theta-2.84623415 OmegaMax-60 Weighted | 0.997676 | 1.001557 | 0.9996705 | 0.9993121 | 1.002619 | 0.9991646 | 0.9996705 | 1.002619 | 0.9996705 | 0.9991646 | 1.000892 | 1.000892 | 1.001114 | 1.000485 | 1.000485 | 1.000281 | 1.000281 | 0.9999999
40 | RotRing Axis-Y Res-5.0 Theta-2.84623415 OmegaMax-30 | 1.001947 | 0.9986444 | 1.000352 | 1.000602 | 0.9976837 | 1.000705 | 1.000352 | 0.9976837 | 1.000352 | 1.000705 | 0.9991943 | 0.9991943 | 0.999011 | 0.9995804 | 0.9995804 | 0.9997734 | 0.9997734 | 0.9999892