## AlphaFiberF-HW45
| 0 | 1 | 2 | 3 | 4 | 5 | 6 | 7 | 8 | 9 | 10 | 11 | 12 | 13 | 14 | 15 | 16 | 17 | 18
0 | HKL | [3, 2, 1] | [1, 1, 0] | [3, 1, 0] | [2, 2, 2] | [2, 0, 0] | [2, 2, 0] | [2, 1, 1] | [4, 0, 0] | 1Pair-A | 1Pair-B | 2Pairs-A | 2Pairs-B | 3Pairs-A | 3Pairs-B | 3Pairs-C | 4Pairs | 5A4F | MaxUnique
1 | EA_5 | 0.9998349 | 0.9998349 | 1.000363 | 0.9995597 | 1.00066 | 0.9998349 | 0.9998349 | 1.00066 | 0.9998349 | 0.9998349 | 1.000248 | 1.000248 | 1.000286 | 1.00011 | 1.00011 | 1.000041 | 1.000041 | 1.000015
2 | EA_2.5 | 0.9998316 | 0.9998316 | 1.00037 | 0.999551 | 1.000673 | 0.9998316 | 0.9998316 | 1.000673 | 0.9998316 | 0.9998316 | 1.000253 | 1.000253 | 1.000292 | 1.000112 | 1.000112 | 1.000042 | 1.000042 | 1.000015
3 | EA_10 | 0.9998415 | 0.9998415 | 1.000349 | 0.9995772 | 1.000634 | 0.9998415 | 0.9998415 | 1.000634 | 0.9998415 | 0.9998415 | 1.000238 | 1.000238 | 1.000275 | 1.000106 | 1.000106 | 1.00004 | 1.00004 | 1.000014
4 | EA_15 | 0.999848 | 0.999848 | 1.000334 | 0.9995947 | 1.000608 | 0.999848 | 0.999848 | 1.000608 | 0.999848 | 0.999848 | 1.000228 | 1.000228 | 1.000263 | 1.000101 | 1.000101 | 1.000038 | 1.000038 | 1.000014
5 | RizzieSpiral_2.5 | 1.003196 | 1.003196 | 0.9929687 | 1.008523 | 0.9872158 | 1.003196 | 1.003196 | 0.9872158 | 1.003196 | 1.003196 | 0.9952059 | 0.9952059 | 0.9944602 | 0.9978693 | 0.9978693 | 0.999201 | 0.999201 | 0.9997159
6 | RizzieSpiral_5 | 1.003183 | 1.003183 | 0.9929974 | 1.008488 | 0.9872681 | 1.003183 | 1.003183 | 0.9872681 | 1.003183 | 1.003183 | 0.9952255 | 0.9952255 | 0.9944828 | 0.997878 | 0.997878 | 0.9992043 | 0.9992043 | 0.9997171
7 | RizzieSpiral_10 | 1.00317 | 1.00317 | 0.9930268 | 1.008452 | 0.9873214 | 1.00317 | 1.00317 | 0.9873214 | 1.00317 | 1.00317 | 0.9952455 | 0.9952455 | 0.9945059 | 0.9978869 | 0.9978869 | 0.9992076 | 0.9992076 | 0.9997183
8 | RizzieSpiral_15 | 1.003158 | 1.003158 | 0.993052 | 1.008422 | 0.9873673 | 1.003158 | 1.003158 | 0.9873673 | 1.003158 | 1.003158 | 0.9952628 | 0.9952628 | 0.9945259 | 0.9978946 | 0.9978946 | 0.9992105 | 0.9992105 | 0.9997193
9 | CLR_5 | 0.9999913 | 0.9999913 | 1.000019 | 0.9999767 | 1.000035 | 0.9999913 | 0.9999913 | 1.000035 | 0.9999913 | 0.9999913 | 1.000013 | 1.000013 | 1.000015 | 1.000006 | 1.000006 | 1.000002 | 1.000002 | 1.000001
10 | CLR_2.5 | 1.000007 | 1.000007 | 0.9999846 | 1.000019 | 0.9999719 | 1.000007 | 1.000007 | 0.9999719 | 1.000007 | 1.000007 | 0.9999895 | 0.9999895 | 0.9999878 | 0.9999953 | 0.9999953 | 0.9999982 | 0.9999982 | 0.9999994
11 | CLR_10 | 1.00003 | 1.00003 | 0.9999344 | 1.00008 | 0.9998807 | 1.00003 | 1.00003 | 0.9998807 | 1.00003 | 1.00003 | 0.9999552 | 0.9999552 | 0.9999483 | 0.9999801 | 0.9999801 | 0.9999925 | 0.9999925 | 0.9999973
12 | CLR_15 | 0.9999457 | 0.9999457 | 1.000119 | 0.9998553 | 1.000217 | 0.9999457 | 0.9999457 | 1.000217 | 0.9999457 | 0.9999457 | 1.000081 | 1.000081 | 1.000094 | 1.000036 | 1.000036 | 1.000014 | 1.000014 | 1.000005
13 | BT8Hex_2.5 | 0.9999802 | 0.9999802 | 1.000044 | 0.9999471 | 1.000079 | 0.9999802 | 0.9999802 | 1.000079 | 0.9999802 | 0.9999802 | 1.00003 | 1.00003 | 1.000034 | 1.000013 | 1.000013 | 1.000005 | 1.000005 | 1.000002
14 | BT8Hex_5 | 0.9999617 | 0.9999617 | 1.000084 | 0.9998979 | 1.000153 | 0.9999617 | 0.9999617 | 1.000153 | 0.9999617 | 0.9999617 | 1.000057 | 1.000057 | 1.000066 | 1.000026 | 1.000026 | 1.00001 | 1.00001 | 1.000003
15 | BT8Hex_10 | 0.9999266 | 0.9999266 | 1.000161 | 0.9998044 | 1.000293 | 0.9999266 | 0.9999266 | 1.000293 | 0.9999266 | 0.9999266 | 1.00011 | 1.00011 | 1.000127 | 1.000049 | 1.000049 | 1.000018 | 1.000018 | 1.000007
16 | BT8Hex_15 | 0.9998924 | 0.9998924 | 1.000237 | 0.9997131 | 1.00043 | 0.9998924 | 0.9998924 | 1.00043 | 0.9998924 | 0.9998924 | 1.000161 | 1.000161 | 1.000186 | 1.000072 | 1.000072 | 1.000027 | 1.000027 | 1.00001
17 | Spiral2.5 | 0.9999993 | 0.9999993 | 1.000002 | 0.9999981 | 1.000003 | 0.9999993 | 0.9999993 | 1.000003 | 0.9999993 | 0.9999993 | 1.000001 | 1.000001 | 1.000001 | 1 | 1 | 1 | 1 | 1
18 | Spiral5 | 1 | 1 | 0.9999991 | 1.000001 | 0.9999984 | 1 | 1 | 0.9999984 | 1 | 1 | 0.9999994 | 0.9999994 | 0.9999993 | 0.9999997 | 0.9999997 | 0.9999999 | 0.9999999 | 1
19 | Spiral7.5 | 1.000001 | 1.000001 | 0.9999971 | 1.000003 | 0.9999948 | 1.000001 | 1.000001 | 0.9999948 | 1.000001 | 1.000001 | 0.999998 | 0.999998 | 0.9999977 | 0.9999991 | 0.9999991 | 0.9999997 | 0.9999997 | 0.9999999
20 | Spiral10 | 1.000002 | 1.000002 | 0.9999956 | 1.000005 | 0.9999921 | 1.000002 | 1.000002 | 0.9999921 | 1.000002 | 1.000002 | 0.999997 | 0.999997 | 0.9999966 | 0.9999987 | 0.9999987 | 0.9999995 | 0.9999995 | 0.9999998
21 | Spiral15 | 1.000006 | 1.000006 | 0.9999861 | 1.000017 | 0.9999748 | 1.000006 | 1.000006 | 0.9999748 | 1.000006 | 1.000006 | 0.9999905 | 0.9999905 | 0.9999891 | 0.9999958 | 0.9999958 | 0.9999984 | 0.9999984 | 0.9999994
22 | OffsetF45 | 0.9996039 | 0.9996039 | 1.000871 | 0.9989437 | 1.001584 | 0.9996039 | 0.9996039 | 1.001584 | 0.9996039 | 0.9996039 | 1.000594 | 1.000594 | 1.000687 | 1.000264 | 1.000264 | 1.000099 | 1.000099 | 1.000035
23 | OffsetA45 | 0.9998964 | 0.9998964 | 1.000228 | 0.9997239 | 1.000414 | 0.9998964 | 0.9998964 | 1.000414 | 0.9998964 | 0.9998964 | 1.000155 | 1.000155 | 1.000179 | 1.000069 | 1.000069 | 1.000026 | 1.000026 | 1.000009
24 | OffsetFTD | 0.9990088 | 0.9990088 | 1.002181 | 0.9973569 | 1.003965 | 0.9990088 | 0.9990088 | 1.003965 | 0.9990088 | 0.9990088 | 1.001487 | 1.001487 | 1.001718 | 1.000661 | 1.000661 | 1.000248 | 1.000248 | 1.000088
25 | OffsetATD | 0.9997296 | 0.9997296 | 1.000595 | 0.999279 | 1.001081 | 0.9997296 | 0.9997296 | 1.001081 | 0.9997296 | 0.9997296 | 1.000406 | 1.000406 | 1.000469 | 1.00018 | 1.00018 | 1.000068 | 1.000068 | 1.000024
26 | Holden2.5 | 0.9996137 | 0.9996137 | 1.00085 | 0.9989698 | 1.001545 | 0.9996137 | 0.9996137 | 1.001545 | 0.9996137 | 0.9996137 | 1.000579 | 1.000579 | 1.00067 | 1.000258 | 1.000258 | 1.000097 | 1.000097 | 1.000034
27 | Holden5 | 0.9996853 | 0.9996853 | 1.000692 | 0.9991609 | 1.001259 | 0.9996853 | 0.9996853 | 1.001259 | 0.9996853 | 0.9996853 | 1.000472 | 1.000472 | 1.000545 | 1.00021 | 1.00021 | 1.000079 | 1.000079 | 1.000028
28 | Holden10 | 0.9998321 | 0.9998321 | 1.000369 | 0.9995523 | 1.000672 | 0.9998321 | 0.9998321 | 1.000672 | 0.9998321 | 0.9998321 | 1.000252 | 1.000252 | 1.000291 | 1.000112 | 1.000112 | 1.000042 | 1.000042 | 1.000015
29 | Holden15 | 0.9998249 | 0.9998249 | 1.000385 | 0.9995332 | 1.0007 | 0.9998249 | 0.9998249 | 1.0007 | 0.9998249 | 0.9998249 | 1.000263 | 1.000263 | 1.000303 | 1.000117 | 1.000117 | 1.000044 | 1.000044 | 1.000016
30 | Ring Perpendicular to ND | 0.9996075 | 0.9996075 | 1.000864 | 0.9989533 | 1.00157 | 0.9996075 | 0.9996075 | 1.00157 | 0.9996075 | 0.9996075 | 1.000589 | 1.000589 | 1.00068 | 1.000262 | 1.000262 | 1.000098 | 1.000098 | 1.000035
31 | Ring Perpendicular to RD | 1.001703 | 1.001703 | 0.996254 | 1.00454058 | 0.9931891 | 1.001703 | 1.001703 | 0.9931891 | 1.001703 | 1.001703 | 0.9974459 | 0.9974459 | 0.9970486 | 0.9988649 | 0.9988649 | 0.99957432 | 0.99957432 | 0.9998486
32 | Ring Perpendicular to TD | 1.002888 | 1.002888 | 0.9936458 | 1.007702 | 0.9884469 | 1.002888 | 1.002888 | 0.9884469 | 1.002888 | 1.002888 | 0.99566759 | 0.99566759 | 0.9949937 | 0.9980745 | 0.9980745 | 0.9992779 | 0.9992779 | 0.9997433
33 | Rotation-90detTilt | 0.9993041 | 0.9993041 | 1.001531 | 0.9981442 | 1.002784 | 0.9993041 | 0.9993041 | 1.002784 | 0.9993041 | 0.9993041 | 1.001044 | 1.001044 | 1.001206 | 1.000464 | 1.000464 | 1.000174 | 1.000174 | 1.000062
34 | HexGrid-90degTilt2.5degRes | 0.9999999 | 0.9999999 | 1 | 0.9999998 | 1 | 0.9999999 | 0.9999999 | 1 | 0.9999999 | 0.9999999 | 1 | 1 | 1 | 1 | 1 | 1 | 1 | 1
35 | HexGrid-90degTilt5degRes | 0.9999983 | 0.9999983 | 1.000004 | 0.9999954 | 1.000007 | 0.9999983 | 0.9999983 | 1.000007 | 0.9999983 | 0.9999983 | 1.000003 | 1.000003 | 1.000003 | 1.000001 | 1.000001 | 1 | 1 | 1
36 | HexGrid-90degTilt10degRes | 0.9999939 | 0.9999939 | 1.000013 | 0.9999837 | 1.000024 | 0.9999939 | 0.9999939 | 1.000024 | 0.9999939 | 0.9999939 | 1.000009 | 1.000009 | 1.000011 | 1.000004 | 1.000004 | 1.000002 | 1.000002 | 1.000001
37 | HexGrid-90degTilt15degRes | 0.9999857 | 0.9999857 | 1.000031 | 0.9999619 | 1.000057 | 0.9999857 | 0.9999857 | 1.000057 | 0.9999857 | 0.9999857 | 1.000021 | 1.000021 | 1.000025 | 1.00001 | 1.00001 | 1.000004 | 1.000004 | 1.000001
38 | RotRing Axis-Y Res-5.0 Theta-2.84623415 OmegaMax-90 | 1.001084 | 1.001084 | 0.9976154 | 1.00289 | 0.9956643 | 1.001084 | 1.001084 | 0.9956643 | 1.001084 | 1.001084 | 0.9983741 | 0.9983741 | 0.9981212 | 0.9992774 | 0.9992774 | 0.999729 | 0.999729 | 0.9999037
39 | RotRing Axis-Y Res-5.0 Theta-2.84623415 OmegaMax-60 Weighted | 0.9998818 | 0.9998818 | 1.00026 | 0.9996847 | 1.000473 | 0.9998818 | 0.9998818 | 1.000473 | 0.9998818 | 0.9998818 | 1.000177 | 1.000177 | 1.000205 | 1.000079 | 1.000079 | 1.00003 | 1.00003 | 1.000011
40 | RotRing Axis-Y Res-5.0 Theta-2.84623415 OmegaMax-30 | 1.000103 | 1.000103 | 0.999774 | 1.000274 | 0.9995891 | 1.000103 | 1.000103 | 0.9995891 | 1.000103 | 1.000103 | 0.9998459 | 0.9998459 | 0.9998219 | 0.9999315 | 0.9999315 | 0.9999743 | 0.9999743 | 0.9999909