## BetaFiberA-HW05
| 0 | 1 | 2 | 3 | 4 | 5 | 6 | 7 | 8 | 9 | 10 | 11 | 12 | 13 | 14 | 15 | 16 | 17 | 18 | 19 | 20 | 21
0 | HKL | [4, 0, 0] | [4, 2, 0] | [3, 3, 3] | [2, 2, 0] | [2, 0, 0] | [3, 1, 1] | [3, 3, 1] | [2, 2, 2] | [1, 1, 1] | [5, 1, 1] | [4, 2, 2] | 1Pair-A | 1Pair-B | 2Pairs-A | 2Pairs-B | 3Pairs-A | 3Pairs-B | 3Pairs-C | 4Pairs | 5A4F | MaxUnique
1 | EA_5 | 0.8035469 | 0.8939252 | 1.002956 | 1.437303 | 0.8035469 | 0.9336103 | 1.074956 | 1.002956 | 1.002956 | 0.8333046 | 1.258216 | 1.002956 | 1.437303 | 1.120425 | 1.185457 | 1.081269 | 1.058153 | 1.081269 | 1.044354 | 1.036074 | 1.029727
2 | EA_2.5 | 0.8152202 | 0.9080815 | 0.9777291 | 1.365074 | 0.8152202 | 0.9433768 | 1.073888 | 0.9777291 | 0.9777291 | 0.8475417 | 1.214135 | 0.9777291 | 1.365074 | 1.090147 | 1.154225 | 1.052674 | 1.041224 | 1.052674 | 1.02535 | 1.015826 | 1.018131
3 | EA_10 | 0.7674937 | 0.8681457 | 1.073612 | 1.607577 | 0.7674937 | 0.9240061 | 1.090547 | 1.073612 | 1.073612 | 0.8081145 | 1.36916 | 1.073612 | 1.607577 | 1.187535 | 1.265792 | 1.149561 | 1.099692 | 1.149561 | 1.093172 | 1.08926 | 1.063582
4 | EA_15 | 0.6847208 | 0.8374445 | 1.173415 | 1.836725 | 0.6847208 | 0.9346796 | 1.025961 | 1.173415 | 1.173415 | 0.6854099 | 1.553973 | 1.173415 | 1.836725 | 1.260723 | 1.385702 | 1.23162 | 1.152042 | 1.23162 | 1.157385 | 1.160591 | 1.091541
5 | RizzieSpiral_2.5 | 0.8354903 | 0.4755758 | 2.068992 | 2.100165 | 0.8354903 | 0.6855959 | 1.674977 | 2.068992 | 2.068992 | 0.6552064 | 1.30585 | 2.068992 | 2.100165 | 1.467828 | 1.392881 | 1.668216 | 1.207084 | 1.668216 | 1.422561 | 1.551847 | 1.225232
6 | RizzieSpiral_5 | 0.8305329 | 0.4724628 | 2.074607 | 2.109187 | 0.8305329 | 0.6841173 | 1.671558 | 2.074607 | 2.074607 | 0.6510193 | 1.322754 | 2.074607 | 2.109187 | 1.46986 | 1.396652 | 1.671442 | 1.207946 | 1.671442 | 1.424611 | 1.55461 | 1.22703
7 | RizzieSpiral_10 | 0.8266897 | 0.4694557 | 2.063344 | 2.129338 | 0.8266897 | 0.6817509 | 1.670397 | 2.063344 | 2.063344 | 0.6472728 | 1.337646 | 2.063344 | 2.129338 | 1.478014 | 1.405544 | 1.673124 | 1.212593 | 1.673124 | 1.425281 | 1.552893 | 1.228237
8 | RizzieSpiral_15 | 0.8140667 | 0.4594134 | 2.116943 | 2.151321 | 0.8140667 | 0.6718869 | 1.653928 | 2.116943 | 2.116943 | 0.6352372 | 1.404488 | 2.116943 | 2.151321 | 1.482694 | 1.411604 | 1.69411 | 1.212425 | 1.69411 | 1.438554 | 1.574232 | 1.238411
9 | CLR_5 | 0.9937359 | 0.9986722 | 1.111736 | 1.004374 | 0.9937359 | 1.001554 | 0.9978414 | 1.111736 | 1.111736 | 0.9926983 | 0.9989677 | 1.111736 | 1.004374 | 0.9990547 | 1.002964 | 1.036615 | 0.9998877 | 1.036615 | 1.02785 | 1.044627 | 1.012447
10 | CLR_2.5 | 0.9952209 | 0.997328 | 1.049287 | 1.012583 | 0.9952209 | 0.9997014 | 1.002567 | 1.049287 | 1.049287 | 0.9934619 | 1.000732 | 1.049287 | 1.012583 | 1.003902 | 1.006142 | 1.01903 | 1.002502 | 1.01903 | 1.014198 | 1.021216 | 1.00636
11 | CLR_10 | 0.957606 | 1.005463 | 1.200772 | 1.041682 | 0.957606 | 1.004247 | 1.032087 | 1.200772 | 1.200772 | 0.9846294 | 1.013637 | 1.200772 | 1.041682 | 0.999644 | 1.022964 | 1.066687 | 1.001178 | 1.066687 | 1.051077 | 1.081016 | 1.030015
12 | CLR_15 | 0.9222381 | 0.9853209 | 1.488637 | 1.097747 | 0.9222381 | 1.093871 | 0.9626505 | 1.488637 | 1.488637 | 0.8894132 | 1.090786 | 1.488637 | 1.097747 | 1.009992 | 1.095809 | 1.169541 | 1.037952 | 1.169541 | 1.150623 | 1.218226 | 1.066333
13 | BT8Hex_2.5 | 0.9954529 | 0.9988121 | 1.100302 | 1.008365 | 0.9954529 | 1.004921 | 0.99676 | 1.100302 | 1.100302 | 0.9876183 | 0.997801 | 1.100302 | 1.008365 | 1.001909 | 1.006643 | 1.034707 | 1.002913 | 1.034707 | 1.02726 | 1.041869 | 1.011254
14 | BT8Hex_5 | 0.992515 | 1.003536 | 1.21155 | 1.016012 | 0.992515 | 1.005397 | 0.9956352 | 1.21155 | 1.21155 | 0.991283 | 0.9992945 | 1.21155 | 1.016012 | 1.004264 | 1.010705 | 1.073359 | 1.004641 | 1.073359 | 1.056369 | 1.087405 | 1.026903
15 | BT8Hex_10 | 0.9797657 | 1.033561 | 1.537462 | 1.119826 | 0.9797657 | 1.031152 | 1.036848 | 1.537462 | 1.537462 | 0.9936672 | 1.016661 | 1.537462 | 1.119826 | 1.049796 | 1.075489 | 1.212351 | 1.043581 | 1.212351 | 1.167051 | 1.241133 | 1.093618
16 | BT8Hex_15 | 1.019338 | 0.9625855 | 2.152425 | 0.9198356 | 1.019338 | 1.142834 | 1.039846 | 2.152425 | 2.152425 | 0.8154831 | 0.9582074 | 2.152425 | 0.9198356 | 0.9695869 | 1.031335 | 1.363866 | 1.027336 | 1.363866 | 1.308608 | 1.477371 | 1.126319
17 | Spiral2.5 | 0.9984088 | 0.9986922 | 1.000663 | 1.005048 | 0.9984088 | 0.9995465 | 0.9998813 | 1.000663 | 1.000663 | 0.9988985 | 1.003653 | 1.000663 | 1.005048 | 1.001728 | 1.002297 | 1.001373 | 1.001001 | 1.001373 | 1.000917 | 1.000866 | 1.000599
18 | Spiral5 | 0.9971447 | 0.9973893 | 1.002737 | 1.007243 | 0.9971447 | 0.9970117 | 1.000588 | 1.002737 | 1.002737 | 0.9956547 | 1.010141 | 1.002737 | 1.007243 | 1.002194 | 1.002127 | 1.002375 | 1.000467 | 1.002375 | 1.001034 | 1.001375 | 1.000989
19 | Spiral7.5 | 0.9854934 | 0.996316 | 1.021618 | 1.006444 | 0.9854934 | 0.9991012 | 0.9954222 | 1.021618 | 1.021618 | 0.9899409 | 1.017676 | 1.021618 | 1.006444 | 0.9959684 | 1.002772 | 1.004518 | 0.9970127 | 1.004518 | 1.003164 | 1.006855 | 1.001501
20 | Spiral10 | 0.9865889 | 0.9918717 | 1.022472 | 1.027756 | 0.9865889 | 0.9972593 | 1.002265 | 1.022472 | 1.022472 | 0.992153 | 1.032436 | 1.022472 | 1.027756 | 1.007172 | 1.012508 | 1.012272 | 1.003868 | 1.012272 | 1.008519 | 1.011309 | 1.0066
21 | Spiral15 | 0.9429065 | 1.003499 | 1.09019 | 1.016892 | 0.9429065 | 0.9958324 | 0.9824752 | 1.09019 | 1.09019 | 0.9637026 | 1.070765 | 1.09019 | 1.016892 | 0.9798992 | 1.006362 | 1.016663 | 0.9852103 | 1.016663 | 1.011455 | 1.027202 | 1.008283
22 | OffsetF45 | 1.726801 | 0.8828983 | 1.145232 | 0.1599185 | 1.726801 | 1.085228 | 0.775118 | 1.145232 | 1.145232 | 1.372661 | 1.383119 | 1.145232 | 0.1599185 | 0.94336 | 0.6225734 | 1.010651 | 0.9906494 | 1.010651 | 1.029295 | 1.052483 | 1.066372
23 | OffsetA45 | 1.082998 | 1.038093 | 1.036021 | 1.243025 | 1.082998 | 1.001829 | 1.049622 | 1.036021 | 1.036021 | 0.9665615 | 0.712093 | 1.036021 | 1.243025 | 1.163011 | 1.122427 | 1.120681 | 1.109284 | 1.120681 | 1.090968 | 1.079979 | 1.01628
24 | OffsetFTD | 0.03773838 | 1.570542 | 0.0003076322 | 1.656625 | 0.03773838 | 0.6360889 | 1.473717 | 0.0003076322 | 0.0003076322 | 0.7796614 | 0.8783289 | 0.0003076322 | 1.656625 | 0.8471818 | 1.146357 | 0.5648904 | 0.7768175 | 0.5648904 | 0.58269 | 0.4662136 | 0.8791262
25 | OffsetATD | 1.791354 | 0.725779 | 1.141735 | 0.6608882 | 1.791354 | 1.155123 | 0.8690514 | 1.141735 | 1.141735 | 1.202095 | 1.120996 | 1.141735 | 0.6608882 | 1.226121 | 0.9080058 | 1.197992 | 1.202455 | 1.197992 | 1.187275 | 1.178167 | 1.083378
26 | Holden2.5 | 0.8148345 | 0.9971763 | 2.699004 | 1.145763 | 0.8148345 | 1.031668 | 0.9690782 | 2.699004 | 2.699004 | 0.8023199 | 0.9939964 | 2.699004 | 1.145763 | 0.9802985 | 1.088715 | 1.5532 | 0.9974216 | 1.5532 | 1.422817 | 1.678054 | 1.18173
27 | Holden5 | 0.8178399 | 0.9712466 | 2.121558 | 1.198339 | 0.8178399 | 1.004762 | 1.003015 | 2.121558 | 2.121558 | 0.8210574 | 1.056921 | 2.121558 | 1.198339 | 1.00809 | 1.10155 | 1.379246 | 1.00698 | 1.379246 | 1.285625 | 1.452811 | 1.124342
28 | Holden10 | 0.8214084 | 0.9186326 | 0.981362 | 1.300193 | 0.8214084 | 0.9530135 | 1.073446 | 0.981362 | 0.981362 | 0.8599928 | 1.186761 | 0.981362 | 1.300193 | 1.0608 | 1.126603 | 1.034321 | 1.024871 | 1.034321 | 1.013994 | 1.007468 | 1.011851
29 | Holden15 | 0.7962098 | 0.9163712 | 0.8988753 | 1.475271 | 0.7962098 | 0.9200273 | 1.066441 | 0.8988753 | 0.8988753 | 0.8436556 | 1.242717 | 0.8988753 | 1.475271 | 1.13574 | 1.197649 | 1.056785 | 1.063836 | 1.056785 | 1.022596 | 0.9978518 | 1.019946
30 | Ring Perpendicular to ND | 0.8001193 | 1.008395 | 3.378503 | 1.080928 | 0.8001193 | 1.046482 | 0.9223272 | 3.378503 | 3.378503 | 0.7722164 | 0.9983813 | 3.378503 | 1.080928 | 0.9405235 | 1.063705 | 1.753183 | 0.9758429 | 1.753183 | 1.576508 | 1.936907 | 1.250919
31 | Ring Perpendicular to RD | -0.0002670411 | 0.9953446 | 1.526468 | 2.608338 | -0.0002670411 | 0.9669754 | 1.013496 | 1.526468 | 1.526468 | 0.1222936 | 1.18099 | 1.526468 | 2.608338 | 1.304035 | 1.787657 | 1.37818 | 1.191682 | 1.37818 | 1.275378 | 1.325596 | 1.051705
32 | Ring Perpendicular to TD | 0.7519407 | 0.4303516 | 2.121381 | 2.302152 | 0.7519407 | 0.6614177 | 1.603225 | 2.121381 | 2.121381 | 0.5900335 | 1.59665 | 2.121381 | 2.302152 | 1.527046 | 1.481785 | 1.725158 | 1.238503 | 1.725158 | 1.459223 | 1.591654 | 1.257144
33 | Rotation-90detTilt | 0.4084877 | 0.4641187 | 0.4797255 | 3.877737 | 0.4084877 | 0.6083872 | 1.047036 | 0.4797255 | 0.4797255 | 0.4273141 | 2.83525 | 0.4797255 | 3.877737 | 2.143112 | 2.243062 | 1.58865 | 1.631537 | 1.58865 | 1.343584 | 1.170813 | 1.268507
34 | HexGrid-90degTilt2.5degRes | 1.006991 | 0.9997302 | 0.9959331 | 1.004167 | 1.006991 | 0.9945506 | 1.002262 | 0.9959331 | 0.9959331 | 0.9992259 | 0.9994333 | 0.9959331 | 1.004167 | 1.005579 | 0.9993591 | 1.002364 | 1.001903 | 1.002364 | 1.00041 | 0.999515 | 1.000287
35 | HexGrid-90degTilt5degRes | 0.9919175 | 0.9970441 | 1.007576 | 1.000429 | 0.9919175 | 1.008147 | 1.000809 | 1.007576 | 1.007576 | 0.9991003 | 1.010851 | 1.007576 | 1.000429 | 0.9961731 | 1.004288 | 0.9999742 | 1.000164 | 0.9999742 | 1.002017 | 1.003129 | 1.001984
36 | HexGrid-90degTilt10degRes | 1.022052 | 1.01676 | 1.04803 | 1.004373 | 1.022052 | 1.007022 | 1.022976 | 1.04803 | 1.04803 | 0.9988669 | 1.013147 | 1.04803 | 1.004373 | 1.013213 | 1.005697 | 1.024818 | 1.011149 | 1.024818 | 1.020369 | 1.025901 | 1.016653
37 | HexGrid-90degTilt15degRes | 1.067578 | 1.01766 | 1.156635 | 1.015376 | 1.067578 | 0.915903 | 1.043084 | 1.156635 | 1.156635 | 1.030991 | 0.969239 | 1.156635 | 1.015376 | 1.041477 | 0.9656394 | 1.079863 | 0.999619 | 1.079863 | 1.038873 | 1.062426 | 1.027058
38 | RotRing Axis-Y Res-5.0 Theta-2.84623415 OmegaMax-90 | 0.7833983 | 0.9015811 | 1.39575 | 1.234465 | 0.7833983 | 0.884917 | 1.132322 | 1.39575 | 1.39575 | 0.8157886 | 0.9952687 | 1.39575 | 1.234465 | 1.008932 | 1.059691 | 1.137871 | 0.9675936 | 1.137871 | 1.074633 | 1.138856 | 1.017936
39 | RotRing Axis-Y Res-5.0 Theta-2.84623415 OmegaMax-60 Weighted | 1.274229 | 0.964603 | 0.9424478 | 0.9441358 | 1.274229 | 1.072428 | 0.9366018 | 0.9424478 | 0.9424478 | 1.13397 | 1.009493 | 0.9424478 | 0.9441358 | 1.109182 | 1.008282 | 1.053604 | 1.096931 | 1.053604 | 1.05831 | 1.035138 | 1.034739
40 | RotRing Axis-Y Res-5.0 Theta-2.84623415 OmegaMax-30 | 0.6895821 | 0.9337227 | 0.9976703 | 1.36991 | 0.6895821 | 0.9587797 | 1.142893 | 0.9976703 | 0.9976703 | 0.7801107 | 1.065416 | 0.9976703 | 1.36991 | 1.029746 | 1.164345 | 1.019054 | 1.006091 | 1.019054 | 1.003986 | 1.002723 | 0.9922607