## BetaFiberA-HW15
| 0 | 1 | 2 | 3 | 4 | 5 | 6 | 7 | 8 | 9 | 10 | 11 | 12 | 13 | 14 | 15 | 16 | 17 | 18 | 19 | 20 | 21
0 | HKL | [5, 1, 1] | [4, 2, 2] | [3, 1, 1] | [3, 3, 1] | [2, 2, 2] | [1, 1, 1] | [3, 3, 3] | [2, 2, 0] | [2, 0, 0] | [4, 0, 0] | [4, 2, 0] | 1Pair-A | 1Pair-B | 2Pairs-A | 2Pairs-B | 3Pairs-A | 3Pairs-B | 3Pairs-C | 4Pairs | 5A4F | MaxUnique
1 | EA_5 | 0.8944952 | 1.031558 | 0.9676219 | 1.070887 | 1.043134 | 1.043134 | 1.043134 | 1.082732 | 0.8417515 | 0.8417515 | 0.9764954 | 1.043134 | 1.082732 | 0.9622419 | 1.025177 | 0.9892058 | 0.9640352 | 0.9892058 | 0.9838098 | 0.9956746 | 0.9885844
2 | EA_2.5 | 0.904686 | 1.027802 | 0.9709582 | 1.064177 | 1.036548 | 1.036548 | 1.036548 | 1.07545 | 0.8558042 | 0.8558042 | 0.9800491 | 1.036548 | 1.07545 | 0.9656271 | 1.023204 | 0.9892674 | 0.9674042 | 0.9892674 | 0.9846901 | 0.9950617 | 0.9894344
3 | EA_10 | 0.8749639 | 1.038951 | 0.9613104 | 1.083648 | 1.056009 | 1.056009 | 1.056009 | 1.096384 | 0.8148004 | 0.8148004 | 0.9695694 | 1.056009 | 1.096384 | 0.9555922 | 1.028847 | 0.9890643 | 0.9574983 | 0.9890643 | 0.9821258 | 0.9969024 | 0.9869545
4 | EA_15 | 0.8565161 | 1.046164 | 0.9554465 | 1.095584 | 1.068468 | 1.068468 | 1.068468 | 1.108919 | 0.7893229 | 0.7893229 | 0.9628922 | 1.068468 | 1.108919 | 0.9491209 | 1.032183 | 0.9889031 | 0.9512294 | 0.9889031 | 0.9805389 | 0.9981247 | 0.985414
5 | RizzieSpiral_2.5 | 0.6652083 | 1.082041 | 0.8250886 | 1.24795 | 1.350336 | 1.350336 | 1.350336 | 1.231477 | 0.6082513 | 0.6082513 | 0.8548613 | 1.350336 | 1.231477 | 0.9198644 | 1.028283 | 1.063355 | 0.8882725 | 1.063355 | 1.003788 | 1.073098 | 0.9831516
6 | RizzieSpiral_5 | 0.6632229 | 1.083614 | 0.8250241 | 1.248728 | 1.352083 | 1.352083 | 1.352083 | 1.231719 | 0.6050128 | 0.6050128 | 0.8539644 | 1.352083 | 1.231719 | 0.9183661 | 1.028372 | 1.062938 | 0.8872521 | 1.062938 | 1.00346 | 1.073184 | 0.982921
7 | RizzieSpiral_10 | 0.6615056 | 1.08419 | 0.8248948 | 1.250044 | 1.350429 | 1.350429 | 1.350429 | 1.234008 | 0.6022222 | 0.6022222 | 0.8538813 | 1.350429 | 1.234008 | 0.918115 | 1.029451 | 1.06222 | 0.8870416 | 1.06222 | 1.002888 | 1.072396 | 0.9826468
8 | RizzieSpiral_15 | 0.6552004 | 1.09068 | 0.8245418 | 1.251591 | 1.361936 | 1.361936 | 1.361936 | 1.23112 | 0.5927975 | 0.5927975 | 0.8492942 | 1.361936 | 1.23112 | 0.9119586 | 1.027831 | 1.061951 | 0.8828197 | 1.061951 | 1.002599 | 1.074466 | 0.9821451
9 | CLR_5 | 0.9910886 | 1.005098 | 0.9965111 | 1.003381 | 1.020674 | 1.020674 | 1.020674 | 0.9979954 | 0.9872258 | 0.9872258 | 0.9947952 | 1.020674 | 0.9979954 | 0.9926106 | 0.9972533 | 1.001965 | 0.9939108 | 1.001965 | 1.000602 | 1.004616 | 0.9995961
10 | CLR_2.5 | 0.9942411 | 1.002253 | 0.9975746 | 1.003007 | 1.009271 | 1.009271 | 1.009271 | 1.001525 | 0.9919754 | 0.9919754 | 0.9975175 | 1.009271 | 1.001525 | 0.9967501 | 0.9995497 | 1.000924 | 0.9970249 | 1.000924 | 1.000086 | 1.001923 | 0.9996706
11 | CLR_10 | 0.9789155 | 1.007922 | 0.9912247 | 1.011454 | 1.03193 | 1.03193 | 1.03193 | 1.006345 | 0.9700208 | 0.9700208 | 0.9913395 | 1.03193 | 1.006345 | 0.9881831 | 0.998785 | 1.002765 | 0.9891969 | 1.002765 | 0.9998801 | 1.00629 | 0.998644
12 | CLR_15 | 0.9783707 | 1.010547 | 0.9917282 | 1.008692 | 1.043601 | 1.043601 | 1.043601 | 0.999634 | 0.9681419 | 0.9681419 | 0.9898538 | 1.043601 | 0.999634 | 0.9838879 | 0.9956811 | 1.003792 | 0.9865014 | 1.003792 | 1.000776 | 1.009341 | 0.9988211
13 | BT8Hex_2.5 | 0.9923791 | 1.003736 | 0.9970389 | 1.002848 | 1.016364 | 1.016364 | 1.016364 | 0.9995464 | 0.9887259 | 0.9887259 | 0.9963833 | 1.016364 | 0.9995464 | 0.9941361 | 0.9982926 | 1.001546 | 0.9951037 | 1.001546 | 1.000419 | 1.003608 | 0.9996277
14 | BT8Hex_5 | 0.9852652 | 1.00742 | 0.9944696 | 1.005539 | 1.031087 | 1.031087 | 1.031087 | 0.9989923 | 0.9779948 | 0.9779948 | 0.9929858 | 1.031087 | 0.9989923 | 0.9884935 | 0.9967309 | 1.002691 | 0.9904855 | 1.002691 | 1.000636 | 1.006726 | 0.9992193
15 | BT8Hex_10 | 0.9715992 | 1.013776 | 0.9891914 | 1.010818 | 1.059458 | 1.059458 | 1.059458 | 0.998999 | 0.9578893 | 0.9578893 | 0.9867567 | 1.059458 | 0.998999 | 0.9784442 | 0.9940952 | 1.005449 | 0.9820266 | 1.005449 | 1.001384 | 1.012999 | 0.9985609
16 | BT8Hex_15 | 0.9581698 | 1.017618 | 0.984423 | 1.015029 | 1.092271 | 1.092271 | 1.092271 | 0.9992539 | 0.9386259 | 0.9386259 | 0.9818858 | 1.092271 | 0.9992539 | 0.9689399 | 0.9918384 | 1.01005 | 0.9741009 | 1.01005 | 1.003643 | 1.021369 | 0.9984095
17 | Spiral2.5 | 0.9992058 | 1.000325 | 0.9997947 | 1.000515 | 1.000365 | 1.000365 | 1.000365 | 1.000576 | 0.9988453 | 0.9988453 | 0.9997453 | 1.000365 | 1.000576 | 0.9997107 | 1.000185 | 0.9999287 | 0.9997387 | 0.9999287 | 0.9998952 | 0.9999891 | 0.9999214
18 | Spiral5 | 0.9977293 | 1.000981 | 0.9993413 | 1.001362 | 1.001549 | 1.001549 | 1.001549 | 1.001213 | 0.9967819 | 0.9967819 | 0.9992511 | 1.001549 | 1.001213 | 0.9989976 | 1.000277 | 0.9998481 | 0.9991122 | 0.9998481 | 0.9997214 | 1.000087 | 0.9997761
19 | Spiral7.5 | 0.9967984 | 1.001594 | 0.9990978 | 1.001799 | 1.003145 | 1.003145 | 1.003145 | 1.001283 | 0.9954085 | 0.9954085 | 0.9986617 | 1.003145 | 1.001283 | 0.9983457 | 1.00019 | 0.9999453 | 0.9985964 | 0.9999453 | 0.9997335 | 1.000416 | 0.9997233
20 | Spiral10 | 0.993127 | 1.003271 | 0.9981449 | 1.003968 | 1.005713 | 1.005713 | 1.005713 | 1.003237 | 0.9899993 | 0.9899993 | 0.9974013 | 1.005713 | 1.003237 | 0.9966181 | 1.000691 | 0.9996497 | 0.997127 | 0.9996497 | 0.9992735 | 1.000561 | 0.9993577
21 | Spiral15 | 0.9884605 | 1.006038 | 0.9966907 | 1.006213 | 1.012569 | 1.012569 | 1.012569 | 1.003499 | 0.98357 | 0.98357 | 0.9949927 | 1.012569 | 1.003499 | 0.9935346 | 1.000095 | 0.9998792 | 0.9945866 | 0.9998792 | 0.9990821 | 1.001779 | 0.9990041
22 | OffsetF45 | 1.195554 | 1.036238 | 1.071378 | 0.8413182 | 1.125624 | 1.125624 | 1.125624 | 0.6904362 | 1.343527 | 1.343527 | 0.9392059 | 1.125624 | 0.6904362 | 1.016982 | 0.8809072 | 1.053196 | 1.035114 | 1.053196 | 1.057741 | 1.071318 | 1.03041
23 | OffsetA45 | 1.007966 | 0.9406476 | 0.9914946 | 1.016895 | 0.8667079 | 0.8667079 | 0.8667079 | 1.102024 | 1.002475 | 1.002475 | 1.055437 | 0.8667079 | 1.102024 | 1.052249 | 1.046759 | 0.9904023 | 1.031998 | 0.9904023 | 0.9906753 | 0.9658819 | 0.9979558
24 | OffsetFTD | 0.8810441 | 0.8679347 | 0.9648573 | 1.138984 | 0.5264606 | 0.5264606 | 0.5264606 | 1.423922 | 0.702341 | 0.702341 | 1.188088 | 0.5264606 | 1.423922 | 1.063132 | 1.19439 | 0.8842413 | 1.030374 | 0.8842413 | 0.9043953 | 0.8288083 | 0.961704
25 | OffsetATD | 1.043338 | 1.056453 | 1.008723 | 0.9541337 | 1.191404 | 1.191404 | 1.191404 | 0.8334494 | 1.133304 | 1.133304 | 0.9121127 | 1.191404 | 0.8334494 | 0.9833767 | 0.9210864 | 1.052719 | 0.9918256 | 1.052719 | 1.04172 | 1.071657 | 1.016615
26 | Holden2.5 | 0.8486465 | 1.073948 | 0.9433481 | 1.061362 | 1.298439 | 1.298439 | 1.298439 | 0.9988057 | 0.7748551 | 0.7748551 | 0.9302796 | 1.298439 | 0.9988057 | 0.8868304 | 0.9710769 | 1.024033 | 0.9056696 | 1.024033 | 1.003862 | 1.062777 | 0.9912105
27 | Holden5 | 0.8699897 | 1.057769 | 0.9534712 | 1.060411 | 1.209958 | 1.209958 | 1.209958 | 1.022042 | 0.8054912 | 0.8054912 | 0.9476662 | 1.209958 | 1.022042 | 0.9137669 | 0.9877568 | 1.012497 | 0.9270016 | 1.012497 | 0.9977406 | 1.040184 | 0.9908498
28 | Holden10 | 0.9128918 | 1.025683 | 0.9737364 | 1.058031 | 1.034806 | 1.034806 | 1.034806 | 1.067234 | 0.8671294 | 0.8671294 | 0.9821277 | 1.034806 | 1.067234 | 0.9671817 | 1.020485 | 0.9897231 | 0.9693666 | 0.9897231 | 0.9857264 | 0.9955423 | 0.9902049
29 | Holden15 | 0.9007771 | 1.023594 | 0.9691746 | 1.069511 | 1.019594 | 1.019594 | 1.019594 | 1.092294 | 0.8485433 | 0.8485433 | 0.9850025 | 1.019594 | 1.092294 | 0.9704187 | 1.030734 | 0.9868105 | 0.970004 | 0.9868105 | 0.9824015 | 0.98984 | 0.9885613
30 | Ring Perpendicular to ND | 0.8193845 | 1.098938 | 0.9314277 | 1.063747 | 1.41031 | 1.41031 | 1.41031 | 0.9679933 | 0.7341982 | 0.7341982 | 0.9049547 | 1.41031 | 0.9679933 | 0.8510957 | 0.9497105 | 1.037501 | 0.8778731 | 1.037501 | 1.010982 | 1.090848 | 0.9913692
31 | Ring Perpendicular to RD | 0.5481095 | 1.068012 | 0.8653858 | 1.297642 | 1.066422 | 1.066422 | 1.066422 | 1.439544 | 0.251991426 | 0.251991426 | 0.9972373 | 1.066422 | 1.439544 | 0.8457676 | 1.152465 | 0.9193192 | 0.852307 | 0.9193192 | 0.9058359 | 0.9379532 | 0.9417931
32 | Ring Perpendicular to TD | 0.6347483 | 1.105822 | 0.8255858 | 1.260199 | 1.369194 | 1.369194 | 1.369194 | 1.238608 | 0.5564497 | 0.5564497 | 0.8430159 | 1.369194 | 1.238608 | 0.897529 | 1.032097 | 1.054751 | 0.8735479 | 1.054751 | 0.9974596 | 1.071807 | 0.9792029
33 | Rotation-90detTilt | 0.642319 | 1.112268 | 0.9051816 | 1.258585 | 1.017682 | 1.017682 | 1.017682 | 1.348079 | 0.4777782 | 0.4777782 | 0.9198844 | 1.017682 | 1.348079 | 0.9129285 | 1.12663 | 0.9478464 | 0.9103462 | 0.9478464 | 0.9371802 | 0.9532806 | 0.9602222
34 | HexGrid-90degTilt2.5degRes | 0.9999159 | 0.9995738 | 0.9993054 | 1.00052 | 1.000075 | 1.000075 | 1.000075 | 1.000663 | 1.001078 | 1.001078 | 0.9997414 | 1.000075 | 1.000663 | 1.00087 | 0.999984 | 1.000605 | 1.000349 | 1.000605 | 1.00028 | 1.000239 | 1.000109
35 | HexGrid-90degTilt5degRes | 0.9991383 | 1.000907 | 1.000682 | 1.000099 | 0.9996657 | 0.9996657 | 0.9996657 | 1.000352 | 0.9973621 | 0.9973621 | 1.000005 | 0.9996657 | 1.000352 | 0.998857 | 1.000517 | 0.9991265 | 0.9994653 | 0.9991265 | 0.9995154 | 0.9995454 | 0.9997763
36 | HexGrid-90degTilt10degRes | 0.9976539 | 1.000026 | 0.9971786 | 1.002048 | 1.005964 | 1.005964 | 1.005964 | 1.000718 | 0.9999249 | 0.9999249 | 0.998118 | 1.005964 | 1.000718 | 1.000322 | 0.9989484 | 1.002202 | 0.9992739 | 1.002202 | 1.000946 | 1.00195 | 1.000204
37 | HexGrid-90degTilt15degRes | 0.995139 | 0.9974392 | 0.9892967 | 1.006168 | 1.019741 | 1.019741 | 1.019741 | 1.001821 | 1.007108 | 1.007108 | 0.9939368 | 1.019741 | 1.001821 | 1.004465 | 0.9955587 | 1.009557 | 0.9994086 | 1.009557 | 1.004492 | 1.007542 | 1.001331
38 | RotRing Axis-Y Res-5.0 Theta-2.84623415 OmegaMax-90 | 0.8706097 | 1.037086 | 0.9408064 | 1.081713 | 1.150843 | 1.150843 | 1.150843 | 1.066651 | 0.8249563 | 0.8249563 | 0.9545156 | 1.150843 | 1.066651 | 0.9458035 | 1.003729 | 1.01415 | 0.9441378 | 1.01415 | 0.9958142 | 1.02682 | 0.9908976
39 | RotRing Axis-Y Res-5.0 Theta-2.84623415 OmegaMax-60 Weighted | 1.072784 | 0.9834462 | 1.023162 | 0.9566416 | 0.9582382 | 0.9582382 | 0.9582382 | 0.952757 | 1.124816 | 1.124816 | 1.005157 | 0.9582382 | 0.952757 | 1.038786 | 0.9879596 | 1.011937 | 1.033578 | 1.011937 | 1.014743 | 1.003442 | 1.009625
40 | RotRing Axis-Y Res-5.0 Theta-2.84623415 OmegaMax-30 | 0.866164 | 1.021235 | 0.9557751 | 1.092817 | 1.027574 | 1.027574 | 1.027574 | 1.128592 | 0.7865913 | 0.7865913 | 0.9911014 | 1.027574 | 1.128592 | 0.9575915 | 1.042183 | 0.9809189 | 0.9569861 | 0.9809189 | 0.974633 | 0.9852211 | 0.9837312