## BetaFiberA-HW25
| 0 | 1 | 2 | 3 | 4 | 5 | 6 | 7 | 8 | 9 | 10 | 11 | 12 | 13 | 14 | 15 | 16 | 17 | 18 | 19 | 20 | 21
0 | HKL | [4, 0, 0] | [4, 2, 0] | [2, 2, 0] | [2, 0, 0] | [3, 3, 3] | [2, 2, 2] | [1, 1, 1] | [3, 1, 1] | [3, 3, 1] | [4, 2, 2] | [5, 1, 1] | 1Pair-A | 1Pair-B | 2Pairs-A | 2Pairs-B | 3Pairs-A | 3Pairs-B | 3Pairs-C | 4Pairs | 5A4F | MaxUnique
1 | EA_5 | 0.9319377 | 0.989899 | 1.02287 | 0.9319377 | 1.03536 | 1.03536 | 1.03536 | 0.9855898 | 1.026034 | 1.013878 | 0.9565827 | 1.03536 | 1.02287 | 0.9774041 | 1.00423 | 0.9967227 | 0.9801326 | 0.9967227 | 0.9939394 | 1.002224 | 0.995269
2 | EA_2.5 | 0.9386139 | 0.9910581 | 1.020845 | 0.9386139 | 1.031434 | 1.031434 | 1.031434 | 0.9870411 | 1.023484 | 1.012386 | 0.9609035 | 1.031434 | 1.020845 | 0.9797292 | 1.003943 | 0.9969641 | 0.9821665 | 0.9969641 | 0.9944833 | 1.001873 | 0.9957206
3 | EA_10 | 0.9191262 | 0.9876532 | 1.026716 | 0.9191262 | 1.042954 | 1.042954 | 1.042954 | 0.982807 | 1.03092 | 1.016764 | 0.9482884 | 1.042954 | 1.026716 | 0.9729212 | 1.004762 | 0.9962656 | 0.9762165 | 0.9962656 | 0.992901 | 1.002912 | 0.9944036
4 | EA_15 | 0.9070064 | 0.9855031 | 1.030305 | 0.9070064 | 1.05021 | 1.05021 | 1.05021 | 0.9801772 | 1.035533 | 1.019519 | 0.9404385 | 1.05021 | 1.030305 | 0.9686558 | 1.005241 | 0.9958406 | 0.9724963 | 0.9958406 | 0.9919248 | 1.003582 | 0.9935866
5 | RizzieSpiral_2.5 | 0.7782882 | 0.9548437 | 1.062332 | 0.7782882 | 1.148683 | 1.148683 | 1.148683 | 0.9481917 | 1.086508 | 1.053333 | 0.8526112 | 1.148683 | 1.062332 | 0.92031 | 1.005262 | 0.9964342 | 0.9296039 | 0.9964342 | 0.9843736 | 1.017235 | 0.9855987
6 | RizzieSpiral_5 | 0.7769352 | 0.9545583 | 1.062605 | 0.7769352 | 1.149624 | 1.149624 | 1.149624 | 0.9479236 | 1.086985 | 1.0537 | 0.8517439 | 1.149624 | 1.062605 | 0.9197702 | 1.005264 | 0.9963881 | 0.9291546 | 0.9963881 | 0.984272 | 1.017342 | 0.9855094
7 | RizzieSpiral_10 | 0.7759075 | 0.9545233 | 1.063115 | 0.7759075 | 1.149824 | 1.149824 | 1.149824 | 0.9477302 | 1.087387 | 1.053816 | 0.8511284 | 1.149824 | 1.063115 | 0.9195112 | 1.005423 | 0.9962823 | 0.9289175 | 0.9962823 | 0.9841443 | 1.01728 | 0.985429
8 | RizzieSpiral_15 | 0.7713672 | 0.9531973 | 1.063464 | 0.7713672 | 1.154012 | 1.154012 | 1.154012 | 0.9467897 | 1.088933 | 1.055363 | 0.8481147 | 1.154012 | 1.063464 | 0.9174157 | 1.005127 | 0.9962812 | 0.927207 | 0.9962812 | 0.9839083 | 1.017929 | 0.9851553
9 | CLR_5 | 0.9935425 | 0.9980983 | 1.000677 | 0.9935425 | 1.006026 | 1.006026 | 1.006026 | 0.9985369 | 1.002306 | 1.002133 | 0.9956268 | 1.006026 | 1.000677 | 0.99711 | 0.9996072 | 1.000082 | 0.9975856 | 1.000082 | 0.9996957 | 1.000962 | 0.9996183
10 | CLR_2.5 | 0.9960309 | 0.9990483 | 1.000794 | 0.9960309 | 1.003088 | 1.003088 | 1.003088 | 0.9991038 | 1.001473 | 1.00111 | 0.9973572 | 1.003088 | 1.000794 | 0.9984126 | 0.9999491 | 0.9999711 | 0.998643 | 0.9999711 | 0.9997543 | 1.000421 | 0.9997508
11 | CLR_10 | 0.9855036 | 0.9966289 | 1.003054 | 0.9855036 | 1.010984 | 1.010984 | 1.010984 | 0.9967438 | 1.005393 | 1.003969 | 0.9903808 | 1.010984 | 1.003054 | 0.994279 | 0.999899 | 0.9998474 | 0.9951006 | 0.9998474 | 0.9990715 | 1.001454 | 0.9990822
12 | CLR_15 | 0.9847056 | 0.9959083 | 1.00224 | 0.9847056 | 1.013129 | 1.013129 | 1.013129 | 0.9965773 | 1.005524 | 1.004697 | 0.989757 | 1.013129 | 1.00224 | 0.993473 | 0.9994088 | 1.000025 | 0.9945077 | 1.000025 | 0.9991631 | 1.001956 | 0.9990673
13 | BT8Hex_2.5 | 0.9945788 | 0.9985135 | 1.000736 | 0.9945788 | 1.004759 | 1.004759 | 1.004759 | 0.9987826 | 1.001951 | 1.001696 | 0.9963596 | 1.004759 | 1.000736 | 0.9976573 | 0.9997592 | 1.000025 | 0.9980324 | 1.000025 | 0.9997141 | 1.000723 | 0.9996721
14 | BT8Hex_5 | 0.9895132 | 0.9971387 | 1.001429 | 0.9895132 | 1.009165 | 1.009165 | 1.009165 | 0.9976562 | 1.003768 | 1.003275 | 0.9929684 | 1.009165 | 1.001429 | 0.9954711 | 0.9995426 | 1.000036 | 0.9961995 | 1.000036 | 0.9994409 | 1.001386 | 0.9993642
15 | BT8Hex_10 | 0.9798575 | 0.9945559 | 1.002849 | 0.9798575 | 1.01746 | 1.01746 | 1.01746 | 0.9954901 | 1.007259 | 1.006236 | 0.986499 | 1.01746 | 1.002849 | 0.9913534 | 0.9991697 | 1.000055 | 0.9927323 | 1.000055 | 0.9989141 | 1.002623 | 0.9987758
16 | BT8Hex_15 | 0.9704315 | 0.9920464 | 1.00425 | 0.9704315 | 1.025568 | 1.025568 | 1.025568 | 0.9933638 | 1.010667 | 1.009111 | 0.9801834 | 1.025568 | 1.00425 | 0.9873407 | 0.9988068 | 1.000083 | 0.9893484 | 1.000083 | 0.9984032 | 1.003836 | 0.9982024
17 | Spiral2.5 | 0.9994816 | 0.9999166 | 1.000163 | 0.9994816 | 1.000286 | 1.000286 | 1.000286 | 0.9998904 | 1.000197 | 1.000112 | 0.999668 | 1.000286 | 1.000163 | 0.9998224 | 1.000027 | 0.9999771 | 0.9998451 | 0.9999771 | 0.9999554 | 1.000022 | 0.9999644
18 | Spiral5 | 0.99852 | 0.999731 | 1.000416 | 0.99852 | 1.000906 | 1.000906 | 1.000906 | 0.9996846 | 1.000556 | 1.000346 | 0.9990443 | 1.000906 | 1.000416 | 0.9994678 | 1.00005 | 0.9999472 | 0.9995401 | 0.9999472 | 0.9998815 | 1.000086 | 0.9999004
19 | Spiral7.5 | 0.997846 | 0.9995561 | 1.000521 | 0.997846 | 1.001466 | 1.001466 | 1.001466 | 0.9995364 | 1.000799 | 1.00055 | 0.9985955 | 1.001466 | 1.000521 | 0.9991836 | 1.000029 | 0.9999444 | 0.9993012 | 0.9999444 | 0.9998424 | 1.000167 | 0.9998587
20 | Spiral10 | 0.9954225 | 0.9991145 | 1.001192 | 0.9954225 | 1.002953 | 1.002953 | 1.002953 | 0.9990239 | 1.001704 | 1.001121 | 0.9970331 | 1.002953 | 1.001192 | 0.9983073 | 1.000108 | 0.999856 | 0.9985462 | 0.999856 | 0.999648 | 1.000309 | 0.9996956
21 | Spiral15 | 0.9922161 | 0.9983137 | 1.001744 | 0.9922161 | 1.00553 | 1.00553 | 1.00553 | 0.9983215 | 1.002868 | 1.002062 | 0.9949058 | 1.00553 | 1.001744 | 0.9969802 | 1.000033 | 0.9998302 | 0.9974273 | 0.9998302 | 0.999453 | 1.000668 | 0.9994952
22 | OffsetF45 | 1.11436 | 1.000461 | 0.9355091 | 1.11436 | 0.9860815 | 0.9860815 | 0.9860815 | 1.022939 | 0.9534046 | 0.991182 | 1.068629 | 0.9860815 | 0.9355091 | 1.024935 | 0.9792241 | 1.011983 | 1.024269 | 1.011983 | 1.014722 | 1.008994 | 1.009071
23 | OffsetA45 | 1.013023 | 1.011866 | 1.012259 | 1.013023 | 0.96559 | 0.96559 | 0.96559 | 1.003084 | 0.9972411 | 0.988314 | 1.010569 | 0.96559 | 1.012259 | 1.012641 | 1.007672 | 0.9969576 | 1.009456 | 0.9969576 | 0.9984893 | 0.9919095 | 1.000243
24 | OffsetFTD | 0.9495557 | 1.029714 | 1.073896 | 0.9495557 | 0.923244 | 0.923244 | 0.923244 | 0.9933444 | 1.024771 | 0.9783665 | 0.9783002 | 0.923244 | 1.073896 | 1.011726 | 1.03362 | 0.9822318 | 1.005599 | 0.9822318 | 0.98501 | 0.9726568 | 0.9938989
25 | OffsetATD | 1.017742 | 0.9869754 | 0.9708447 | 1.017742 | 1.033862 | 1.033862 | 1.033862 | 1.001719 | 0.9913195 | 1.009576 | 1.006636 | 1.033862 | 0.9708447 | 0.9942934 | 0.9862818 | 1.007483 | 0.9967686 | 1.007483 | 1.006042 | 1.011606 | 1.002334
26 | Holden2.5 | 0.893094 | 0.9717067 | 1.016027 | 0.893094 | 1.090913 | 1.090913 | 1.090913 | 0.9761689 | 1.038606 | 1.032606 | 0.9285294 | 1.090913 | 1.016027 | 0.9545605 | 0.9960979 | 1.000011 | 0.9617633 | 1.000011 | 0.9940507 | 1.013423 | 0.9934564
27 | Holden5 | 0.9099866 | 0.9784219 | 1.017051 | 0.9099866 | 1.070171 | 1.070171 | 1.070171 | 0.980167 | 1.032899 | 1.025514 | 0.9404269 | 1.070171 | 1.017051 | 0.9635188 | 0.9986091 | 0.9990696 | 0.9690682 | 0.9990696 | 0.994344 | 1.009509 | 0.9943297
28 | Holden10 | 0.9438332 | 0.9917529 | 1.018903 | 0.9438332 | 1.028963 | 1.028963 | 1.028963 | 0.9881676 | 1.021441 | 1.011411 | 0.9642338 | 1.028963 | 1.018903 | 0.9813679 | 1.003535 | 0.9972328 | 0.9836345 | 0.9972328 | 0.9949665 | 1.001766 | 0.9960881
29 | Holden15 | 0.9370261 | 0.9920747 | 1.023436 | 0.9370261 | 1.028753 | 1.028753 | 1.028753 | 0.9867751 | 1.024351 | 1.01159 | 0.9601931 | 1.028753 | 1.023436 | 0.9802312 | 1.005106 | 0.9964052 | 0.9824125 | 0.9964052 | 0.9939977 | 1.000949 | 0.9955249
30 | Ring Perpendicular to ND | 0.870171 | 0.9627578 | 1.014831 | 0.870171 | 1.118538 | 1.118538 | 1.118538 | 0.9708171 | 1.046343 | 1.042124 | 0.9124605 | 1.118538 | 1.014831 | 0.942501 | 0.9928241 | 1.00118 | 0.9519397 | 1.00118 | 0.9935892 | 1.018579 | 0.9922553
31 | Ring Perpendicular to RD | 0.7168553 | 0.969835 | 1.111709 | 0.7168553 | 1.115134 | 1.115134 | 1.115134 | 0.9419243 | 1.109213 | 1.047996 | 0.8232362 | 1.115134 | 1.111709 | 0.9142823 | 1.026817 | 0.9812329 | 0.9234963 | 0.9812329 | 0.9714057 | 1.000151 | 0.9794879
32 | Ring Perpendicular to TD | 0.7577748 | 0.9509651 | 1.067063 | 0.7577748 | 1.161702 | 1.161702 | 1.161702 | 0.9442347 | 1.093761 | 1.058553 | 0.8396274 | 1.161702 | 1.067063 | 0.912419 | 1.005649 | 0.9955133 | 0.9230242 | 0.9955133 | 0.982693625 | 1.018495 | 0.9842101
33 | Rotation-90detTilt | 0.7735652 | 0.9721894 | 1.085484 | 0.7735652 | 1.10078 | 1.10078 | 1.10078 | 0.9526767 | 1.08774 | 1.041157 | 0.8570779 | 1.10078 | 1.085484 | 0.9295246 | 1.01908 | 0.9866098 | 0.937242 | 0.9866098 | 0.9781265 | 1.002657 | 0.9838337
34 | HexGrid-90degTilt2.5degRes | 1.000014 | 0.9999908 | 1.000048 | 1.000014 | 1.000013 | 1.000013 | 1.000013 | 0.9999664 | 1.00003 | 0.9999827 | 0.99998 | 1.000013 | 1.000048 | 1.000031 | 1.000007 | 1.000025 | 1.00001 | 1.000025 | 1.00001 | 1.000011 | 1.000003
35 | HexGrid-90degTilt5degRes | 0.9993719 | 0.9999474 | 1.000191 | 0.9993719 | 1.000222 | 1.000222 | 1.000222 | 0.9999144 | 1.000203 | 1.000122 | 0.9996416 | 1.000222 | 1.000191 | 0.9997816 | 1.000053 | 0.9999284 | 0.9998259 | 0.9999284 | 0.9999249 | 0.9999843 | 0.9999517
36 | HexGrid-90degTilt10degRes | 0.9985064 | 0.9994819 | 1.000221 | 0.9985064 | 1.001586 | 1.001586 | 1.001586 | 0.9995583 | 1.00062 | 1.000496 | 0.9988978 | 1.001586 | 1.000221 | 0.9993639 | 0.9998898 | 1.000105 | 0.9994287 | 1.000105 | 0.9999681 | 1.000292 | 0.999921
37 | HexGrid-90degTilt15degRes | 0.9970592 | 0.9985337 | 1.000196 | 0.9970592 | 1.004322 | 1.004322 | 1.004322 | 0.9988464 | 1.001391 | 1.0012 | 0.9975362 | 1.004322 | 1.000196 | 0.9986277 | 0.9995213 | 1.000526 | 0.9987006 | 1.000526 | 1.000106 | 1.000949 | 0.9998856
38 | RotRing Axis-Y Res-5.0 Theta-2.84623415 OmegaMax-90 | 0.913643 | 0.98208 | 1.022285 | 0.913643 | 1.05922 | 1.05922 | 1.05922 | 0.9804799 | 1.032858 | 1.021541 | 0.9430296 | 1.05922 | 1.022285 | 0.967964 | 1.001382 | 0.9983828 | 0.972136 | 0.9983828 | 0.9939071 | 1.00697 | 0.9943921
39 | RotRing Axis-Y Res-5.0 Theta-2.84623415 OmegaMax-60 Weighted | 1.047179 | 1.007004 | 0.9847252 | 1.047179 | 0.9751933 | 0.9751933 | 0.9751933 | 1.009768 | 0.9822581 | 0.9902169 | 1.029907 | 0.9751933 | 0.9847252 | 1.015952 | 0.9972468 | 1.002366 | 1.013891 | 1.002366 | 1.004217 | 0.9984119 | 1.003281
40 | RotRing Axis-Y Res-5.0 Theta-2.84623415 OmegaMax-30 | 0.915455 | 0.9901295 | 1.032543 | 0.915455 | 1.036653 | 1.036653 | 1.036653 | 0.9823211 | 1.032753 | 1.014903 | 0.9467923 | 1.036653 | 1.032543 | 0.9739989 | 1.007432 | 0.9948834 | 0.976773 | 0.9948834 | 0.9917429 | 1.000725 | 0.9939437