## BetaFiberA-HW30
| 0 | 1 | 2 | 3 | 4 | 5 | 6 | 7 | 8 | 9 | 10 | 11 | 12 | 13 | 14 | 15 | 16 | 17 | 18 | 19 | 20 | 21
0 | HKL | [2, 2, 0] | [2, 0, 0] | [3, 3, 3] | [4, 0, 0] | [4, 2, 0] | [4, 2, 2] | [5, 1, 1] | [2, 2, 2] | [1, 1, 1] | [3, 1, 1] | [3, 3, 1] | 1Pair-A | 1Pair-B | 2Pairs-A | 2Pairs-B | 3Pairs-A | 3Pairs-B | 3Pairs-C | 4Pairs | 5A4F | MaxUnique
1 | EA_5 | 1.011065 | 0.9621733 | 1.022394 | 0.9621733 | 0.9934504 | 1.008568 | 0.9756718 | 1.022394 | 1.022394 | 0.9919565 | 1.014219 | 1.022394 | 1.011065 | 0.986619 | 1.001511 | 0.9985439 | 0.9883982 | 0.9985439 | 0.996897 | 1.001996 | 0.9974371
2 | EA_2.5 | 1.010029 | 0.9659501 | 1.02003 | 0.9659501 | 0.9941505 | 1.007673 | 0.9781147 | 1.02003 | 1.02003 | 0.9927658 | 1.012805 | 1.02003 | 1.010029 | 0.9879893 | 1.001397 | 0.9986696 | 0.9895815 | 0.9986696 | 0.9971936 | 1.001761 | 0.9976897
3 | EA_10 | 1.013044 | 0.9549204 | 1.026951 | 0.9549204 | 0.9920994 | 1.010291 | 0.9709791 | 1.026951 | 1.026951 | 0.9904022 | 1.016933 | 1.026951 | 1.013044 | 0.9839821 | 1.001723 | 0.998305 | 0.9861221 | 0.998305 | 0.9963293 | 1.002454 | 0.9969524
4 | EA_15 | 1.014905 | 0.9480531 | 1.031287 | 0.9480531 | 0.9908126 | 1.011929 | 0.9665341 | 1.031287 | 1.031287 | 0.9889302 | 1.019501 | 1.031287 | 1.014905 | 0.9814789 | 1.001917 | 0.9980817 | 0.9839627 | 0.9980817 | 0.9957938 | 1.002893 | 0.996494
5 | RizzieSpiral_2.5 | 1.033296 | 0.871007 | 1.085216 | 0.871007 | 0.9744508 | 1.031802 | 0.9159505 | 1.085216 | 1.085216 | 0.9719681 | 1.048272 | 1.085216 | 1.033296 | 0.9521513 | 1.002632 | 0.9965062 | 0.9587569 | 0.9965062 | 0.9903717 | 1.009341 | 0.9914952
6 | RizzieSpiral_5 | 1.033474 | 0.8702391 | 1.085745 | 0.8702391 | 0.9742911 | 1.032 | 0.9154509 | 1.085745 | 1.085745 | 0.9718044 | 1.048554 | 1.085745 | 1.033474 | 0.9518567 | 1.002639 | 0.9964862 | 0.958506 | 0.9964862 | 0.9903158 | 1.009402 | 0.9914449
7 | RizzieSpiral_10 | 1.033679 | 0.8697123 | 1.085964 | 0.8697123 | 0.9742335 | 1.032091 | 0.9151219 | 1.085964 | 1.085964 | 0.9716966 | 1.048756 | 1.085964 | 1.033679 | 0.9516956 | 1.002688 | 0.9964518 | 0.9583626 | 0.9964518 | 0.990263 | 1.009403 | 0.9914068
8 | RizzieSpiral_15 | 1.03415 | 0.8670108 | 1.08811 | 0.8670108 | 0.9735696 | 1.032878 | 0.9133363 | 1.08811 | 1.08811 | 0.9711105 | 1.049732 | 1.08811 | 1.03415 | 0.9505802 | 1.00263 | 0.9964234 | 0.9574236 | 0.9964234 | 0.9900952 | 1.009698 | 0.9912371
9 | CLR_5 | 1.00071 | 0.9960987 | 1.003077 | 0.9960987 | 0.9990483 | 1.001123 | 0.997416 | 1.003077 | 1.003077 | 0.9991443 | 1.001421 | 1.003077 | 1.00071 | 0.9984043 | 0.9999271 | 0.9999618 | 0.998651 | 0.9999618 | 0.9997575 | 1.000421 | 0.9997548
10 | CLR_2.5 | 1.000522 | 0.9976654 | 1.001673 | 0.9976654 | 0.9994911 | 1.000619 | 0.998469 | 1.001673 | 1.001673 | 0.9994921 | 1.000862 | 1.001673 | 1.000522 | 0.9990939 | 1.000007 | 0.9999535 | 0.9992267 | 0.9999535 | 0.9998381 | 1.000205 | 0.9998491
11 | CLR_10 | 1.001943 | 0.9915111 | 1.006003 | 0.9915111 | 0.9981778 | 1.002225 | 0.9944412 | 1.006003 | 1.006003 | 0.9981565 | 1.003139 | 1.006003 | 1.001943 | 0.996727 | 1.00005 | 0.999819 | 0.9972035 | 0.999819 | 0.9994034 | 1.000723 | 0.9994495
12 | CLR_15 | 1.001826 | 0.9908986 | 1.006876 | 0.9908986 | 0.9978885 | 1.002526 | 0.9940014 | 1.006876 | 1.006876 | 0.9980142 | 1.003333 | 1.006876 | 1.001826 | 0.9963622 | 0.99992 | 0.9998667 | 0.9969129 | 0.9998667 | 0.9994036 | 1.000898 | 0.9994205
13 | BT8Hex_2.5 | 1.000634 | 0.996762 | 1.002474 | 0.996762 | 0.9992387 | 1.000908 | 0.9978631 | 1.002474 | 1.002474 | 0.9992925 | 1.001184 | 1.002474 | 1.000634 | 0.9986979 | 0.9999632 | 0.9999567 | 0.9988961 | 0.9999567 | 0.9997907 | 1.000327 | 0.9997945
14 | BT8Hex_5 | 1.001227 | 0.9937453 | 1.004772 | 0.9937453 | 0.9985323 | 1.001751 | 0.9958737 | 1.004772 | 1.004772 | 0.9986345 | 1.002287 | 1.004772 | 1.001227 | 0.9974863 | 0.9999309 | 0.9999147 | 0.9978691 | 0.9999147 | 0.9995947 | 1.00063 | 0.9996029
15 | BT8Hex_10 | 1.002381 | 0.9879977 | 1.009113 | 0.9879977 | 0.9971989 | 1.003346 | 0.9920852 | 1.009113 | 1.009113 | 0.99738 | 1.004393 | 1.009113 | 1.002381 | 0.9951894 | 0.9998806 | 0.9998308 | 0.9959196 | 0.9998308 | 0.9992181 | 1.001197 | 0.9992369
16 | BT8Hex_15 | 1.00351 | 0.9823881 | 1.013349 | 0.9823881 | 0.9958982 | 1.004902 | 0.9883874 | 1.013349 | 1.013349 | 0.996155 | 1.006449 | 1.013349 | 1.00351 | 0.9929489 | 0.9998324 | 0.999749 | 0.9940176 | 0.999749 | 0.9988505 | 1.00175 | 0.9988798
17 | Spiral2.5 | 1.000082 | 0.9997101 | 1.000177 | 0.9997101 | 0.9999479 | 1.000067 | 0.9998131 | 1.000177 | 1.000177 | 0.9999382 | 1.000109 | 1.000177 | 1.000082 | 0.9998959 | 1.00001 | 0.9999896 | 0.99991 | 0.9999896 | 0.9999767 | 1.000017 | 0.9999805
18 | Spiral5 | 1.000222 | 0.9991622 | 1.000536 | 0.9991622 | 0.9998405 | 1.000202 | 0.9994574 | 1.000536 | 1.000536 | 0.9998207 | 1.000312 | 1.000536 | 1.000222 | 0.9996921 | 1.000021 | 0.9999735 | 0.999735 | 0.9999735 | 0.9999353 | 1.000055 | 0.9999442
19 | Spiral7.5 | 1.000304 | 0.9987637 | 1.000833 | 0.9987637 | 0.9997496 | 1.000312 | 0.9991953 | 1.000833 | 1.000833 | 0.9997341 | 1.000458 | 1.000833 | 1.000304 | 0.9995339 | 1.000019 | 0.9999669 | 0.9996006 | 0.9999669 | 0.9999087 | 1.000094 | 0.9999187
20 | Spiral10 | 1.000666 | 0.9973934 | 1.001712 | 0.9973934 | 0.9994879 | 1.000644 | 0.9983079 | 1.001712 | 1.001712 | 0.9994411 | 1.000969 | 1.001712 | 1.000666 | 0.9990295 | 1.000053 | 0.9999237 | 0.9991667 | 0.9999237 | 0.999803 | 1.000185 | 0.9998276
21 | Spiral15 | 1.001067 | 0.9955074 | 1.003093 | 0.9955074 | 0.9990663 | 1.001154 | 0.9970696 | 1.003093 | 1.003093 | 0.9990317 | 1.001661 | 1.003093 | 1.001067 | 0.9982874 | 1.00005 | 0.9998892 | 0.9985355 | 0.9998892 | 0.9996749 | 1.000358 | 0.9997063
22 | OffsetF45 | 0.9755009 | 1.05818 | 0.9787866 | 1.05818 | 1.005313 | 0.9909697 | 1.036146 | 0.9787866 | 0.9787866 | 1.011946 | 0.9773273 | 0.9787866 | 0.9755009 | 1.016841 | 0.9937235 | 1.004156 | 1.015209 | 1.004156 | 1.006103 | 1.00064 | 1.004271
23 | OffsetA45 | 1.00166 | 1.010256 | 0.9858042 | 1.010256 | 1.004696 | 0.9951082 | 1.00735 | 0.9858042 | 0.9858042 | 1.002405 | 0.9966757 | 0.9858042 | 1.00166 | 1.005958 | 1.002033 | 0.99924 | 1.004774 | 0.99924 | 1.000031 | 0.9971859 | 1.000494
24 | OffsetFTD | 1.021117 | 0.984566 | 0.9794887 | 0.984566 | 1.008005 | 0.9942555 | 0.9929922 | 0.9794887 | 0.9794887 | 0.9977622 | 1.00751 | 0.9794887 | 1.021117 | 1.002842 | 1.00944 | 0.9950573 | 1.001148 | 0.9950573 | 0.9957335 | 0.9924846 | 0.9982121
25 | OffsetATD | 0.9918609 | 1.004383 | 1.009745 | 1.004383 | 0.9963125 | 1.002835 | 1.001582 | 1.009745 | 1.009745 | 1.000468 | 0.9976713 | 1.009745 | 0.9918609 | 0.998122 | 0.9961644 | 1.001996 | 0.998904 | 1.001996 | 1.001614 | 1.00324 | 1.000607
26 | Holden2.5 | 1.012845 | 0.9365131 | 1.047751 | 0.9365131 | 0.9853476 | 1.017559 | 0.9581811 | 1.047751 | 1.047751 | 0.9861602 | 1.02326 | 1.047751 | 1.012845 | 0.9746791 | 0.9995026 | 0.9990365 | 0.9785061 | 0.9990365 | 0.9958174 | 1.006204 | 0.9959522
27 | Holden5 | 1.011626 | 0.9472885 | 1.037936 | 0.9472885 | 0.9884504 | 1.014045 | 0.9654461 | 1.037936 | 1.037936 | 0.9885678 | 1.019412 | 1.037936 | 1.011626 | 0.9794571 | 1.000097 | 0.9989501 | 0.982494 | 0.9989501 | 0.9963546 | 1.004671 | 0.9965965
28 | Holden10 | 1.009137 | 0.9688388 | 1.018395 | 0.9688388 | 0.9946238 | 1.007044 | 0.979967 | 1.018395 | 1.018395 | 0.99338 | 1.011712 | 1.018395 | 1.009137 | 0.9889879 | 1.001258 | 0.9987902 | 0.9904519 | 0.9987902 | 0.9974377 | 1.001629 | 0.9978872
29 | Holden15 | 1.010754 | 0.9654596 | 1.019298 | 0.9654596 | 0.9944332 | 1.007463 | 0.9778957 | 1.019298 | 1.019298 | 0.9926919 | 1.013054 | 1.019298 | 1.010754 | 0.988107 | 1.001723 | 0.998504 | 0.9896353 | 0.998504 | 0.997051 | 1.0015 | 0.9976311
30 | Ring Perpendicular to ND | 1.014545 | 0.92196636 | 1.060892 | 0.92196636 | 0.9811988 | 1.022272 | 0.9483874 | 1.060892 | 1.060892 | 0.982918 | 1.028456 | 1.060892 | 1.014545 | 0.9682557 | 0.9987316 | 0.9991346 | 0.9731432 | 0.9991346 | 0.9950804 | 1.008243 | 0.9950795
31 | Ring Perpendicular to RD | 1.049769 | 0.8469808 | 1.081473 | 0.8469808 | 0.9767924 | 1.031849 | 0.9025229 | 1.081473 | 1.081473 | 0.9678363 | 1.05799 | 1.081473 | 1.049769 | 0.9483748 | 1.008803 | 0.992741 | 0.954862 | 0.992741 | 0.9865148 | 1.005507 | 0.9894017175
32 | Ring Perpendicular to TD | 1.03613862 | 0.8595418 | 1.09279 | 0.8595418 | 0.9721858 | 1.034667 | 0.9085283 | 1.09279 | 1.09279 | 0.9695416 | 1.052496 | 1.09279 | 1.03613862 | 0.9478402 | 1.00284 | 0.996157 | 0.955074 | 0.996157 | 0.9895031 | 1.010161 | 0.9907363
33 | Rotation-90detTilt | 1.038961 | 0.876054 | 1.068565 | 0.876054 | 0.9802714 | 1.02657 | 0.9207537 | 1.068565 | 1.068565 | 0.9738078 | 1.046873 | 1.068565 | 1.038961 | 0.9575073 | 1.006384 | 0.9945265 | 0.9629408 | 0.9945265 | 0.9893468 | 1.00519 | 0.991482
34 | HexGrid-90degTilt2.5degRes | 1.00001 | 0.9999874 | 1.000006 | 0.9999874 | 0.9999982 | 1.000001 | 0.9999899 | 1.000006 | 1.000006 | 0.9999944 | 1.000008 | 1.000006 | 1.00001 | 0.9999986 | 1.000002 | 1.000001 | 0.9999972 | 1.000001 | 0.9999994 | 1.000001 | 0.9999992
35 | HexGrid-90degTilt5degRes | 1.000097 | 0.9996846 | 1.000166 | 0.9996846 | 0.9999531 | 1.000067 | 0.9998018 | 1.000166 | 1.000166 | 0.9999372 | 1.000116 | 1.000166 | 1.000097 | 0.999891 | 1.000017 | 0.9999827 | 0.9999064 | 0.9999827 | 0.9999714 | 1.00001 | 0.999978
36 | HexGrid-90degTilt10degRes | 1.000179 | 0.9990268 | 1.000788 | 0.9990268 | 0.9997543 | 1.000282 | 0.9993475 | 1.000788 | 1.000788 | 0.9997779 | 1.000361 | 1.000788 | 1.000179 | 0.9996031 | 0.9999787 | 0.9999983 | 0.9996614 | 0.9999983 | 0.9999432 | 1.000112 | 0.9999397
37 | HexGrid-90degTilt15degRes | 1.0003 | 0.997824 | 1.001999 | 0.997824 | 0.999364 | 1.000694 | 0.9985048 | 1.001999 | 1.001999 | 0.9994777 | 1.000812 | 1.001999 | 1.0003 | 0.999062 | 0.9998889 | 1.000041 | 0.9992006 | 1.000041 | 0.9999002 | 1.00032 | 0.999872
38 | RotRing Axis-Y Res-5.0 Theta-2.84623415 OmegaMax-90 | 1.012507 | 0.9499858 | 1.033572 | 0.9499858 | 0.9899078 | 1.012531 | 0.9674029 | 1.033572 | 1.033572 | 0.9891711 | 1.018626 | 1.033572 | 1.012507 | 0.9812466 | 1.000839 | 0.9986884 | 0.9838881 | 0.9986884 | 0.9963091 | 1.003762 | 0.9967131
39 | RotRing Axis-Y Res-5.0 Theta-2.84623415 OmegaMax-60 Weighted | 0.9924679 | 1.026101 | 0.9844277 | 1.026101 | 1.004561 | 0.9940389 | 1.016784 | 0.9844277 | 0.9844277 | 1.005535 | 0.9902158 | 0.9844277 | 0.9924679 | 1.009284 | 0.9990013 | 1.000999 | 1.008034 | 1.000999 | 1.002133 | 0.9985918 | 1.001766
40 | RotRing Axis-Y Res-5.0 Theta-2.84623415 OmegaMax-30 | 1.014679 | 0.9538987 | 1.025175 | 0.9538987 | 0.9927796 | 1.009779 | 0.9705549 | 1.025175 | 1.025175 | 0.9902669 | 1.017456 | 1.025175 | 1.014679 | 0.9842889 | 1.002473 | 0.9979177 | 0.9862815 | 0.9979177 | 0.996005 | 1.001839 | 0.9968237