## BetaFiberA-HW40
| 0 | 1 | 2 | 3 | 4 | 5 | 6 | 7 | 8 | 9 | 10 | 11 | 12 | 13 | 14 | 15 | 16 | 17 | 18 | 19 | 20 | 21
0 | HKL | [4, 2, 0] | [4, 0, 0] | [3, 3, 3] | [2, 0, 0] | [2, 2, 0] | [3, 3, 1] | [3, 1, 1] | [1, 1, 1] | [2, 2, 2] | [5, 1, 1] | [4, 2, 2] | 1Pair-A | 1Pair-B | 2Pairs-A | 2Pairs-B | 3Pairs-A | 3Pairs-B | 3Pairs-C | 4Pairs | 5A4F | MaxUnique
1 | EA_5 | 0.9983105 | 0.9914861 | 1.005639 | 0.9914861 | 1.002149 | 1.003162 | 0.9981718 | 1.005639 | 1.005639 | 0.9944678 | 1.002117 | 1.005639 | 1.002149 | 0.9968177 | 1.000161 | 0.9997581 | 0.9972691 | 0.9997581 | 0.9993616 | 1.000617 | 0.999438
2 | EA_2.5 | 0.9984821 | 0.992348 | 1.005067 | 0.992348 | 1.001933 | 1.002842 | 0.9983569 | 1.005067 | 1.005067 | 0.995028 | 1.001902 | 1.005067 | 1.001933 | 0.9971403 | 1.000145 | 0.9997824 | 0.9975458 | 0.9997824 | 0.999426 | 1.000554 | 0.9994948
3 | EA_10 | 0.9979805 | 0.9898295 | 1.00674 | 0.9898295 | 1.002565 | 1.003778 | 0.997816 | 1.00674 | 1.00674 | 0.993391 | 1.00253 | 1.00674 | 1.002565 | 0.9961975 | 1.000191 | 0.9997116 | 0.996737 | 0.9997116 | 0.9992377 | 1.000738 | 0.9993287
4 | EA_15 | 0.9976676 | 0.9882591 | 1.007783 | 0.9882591 | 1.00296 | 1.004361 | 0.9974786 | 1.007783 | 1.007783 | 0.9923703 | 1.002922 | 1.007783 | 1.00296 | 0.9956095 | 1.000219 | 0.9996675 | 0.9962325 | 0.9996675 | 0.9991202725 | 1.000853 | 0.9992251
5 | RizzieSpiral_2.5 | 0.994029 | 0.9701166 | 1.019907 | 0.9701166 | 1.00748 | 1.011093 | 0.9935793 | 1.019907 | 1.019907 | 0.9805712 | 1.007466 | 1.019907 | 1.00748 | 0.9887981 | 1.00053 | 0.9991676 | 0.9903919 | 0.9991676 | 0.9977705 | 1.002198 | 0.9980302
6 | RizzieSpiral_5 | 0.9939931 | 0.9699375 | 1.020026 | 0.9699375 | 1.007524 | 1.01116 | 0.9935408 | 1.020026 | 1.020026 | 0.9804547 | 1.007511 | 1.020026 | 1.007524 | 0.9887309 | 1.000533 | 0.9991627 | 0.9903342 | 0.9991627 | 0.9977572 | 1.002211 | 0.9980184
7 | RizzieSpiral_10 | 0.9939717 | 0.9698274 | 1.020098 | 0.9698274 | 1.007553 | 1.011201 | 0.9935172 | 1.020098 | 1.020098 | 0.9803833 | 1.007538 | 1.020098 | 1.007553 | 0.9886901 | 1.000535 | 0.9991594 | 0.9902991 | 0.9991594 | 0.9977488 | 1.002219 | 0.9980111
8 | RizzieSpiral_15 | 0.9938389 | 0.9691718 | 1.02054 | 0.9691718 | 1.007714 | 1.011444 | 0.9933762 | 1.02054 | 1.02054 | 0.9799565 | 1.007703 | 1.02054 | 1.007714 | 0.988443 | 1.000545 | 0.9991418 | 0.9900874 | 0.9991418 | 0.9977004 | 1.002268 | 0.997968
9 | CLR_5 | 0.9998084 | 0.9990532 | 1.000637 | 0.9990532 | 1.000233 | 1.000351 | 0.9997964 | 1.000637 | 1.000637 | 0.9993838 | 1.000239 | 1.000637 | 1.000233 | 0.9996432 | 1.000015 | 0.9999746 | 0.9996943 | 0.9999746 | 0.99993 | 1.000071 | 0.9999378
10 | CLR_2.5 | 0.9998891 | 0.9994482 | 1.000369 | 0.9994482 | 1.000137 | 1.000205 | 0.9998814 | 1.000369 | 1.000369 | 0.9996411 | 1.000138 | 1.000369 | 1.000137 | 0.9997927 | 1.000009 | 0.9999849 | 0.9998222 | 0.9999849 | 0.999959 | 1.000041 | 0.9999637
11 | CLR_10 | 0.9995986 | 0.9980009 | 1.001337 | 0.9980009 | 1.000497 | 1.000742 | 0.9995703 | 1.001337 | 1.001337 | 0.9986997 | 1.000501 | 1.001337 | 1.000497 | 0.9992491 | 1.000034 | 0.9999451 | 0.9993562 | 0.9999451 | 0.9998514 | 1.000149 | 0.9998684
12 | CLR_15 | 0.9995599 | 0.9978184 | 1.001465 | 0.9978184 | 1.00054 | 1.000809 | 0.9995309 | 1.001465 | 1.001465 | 0.9985805 | 1.000549 | 1.001465 | 1.00054 | 0.9991789 | 1.000035 | 0.9999409 | 0.9992962 | 0.9999409 | 0.9998384 | 1.000164 | 0.9998565
13 | BT8Hex_2.5 | 0.9998428 | 0.9992213 | 1.000523 | 0.9992213 | 1.000192 | 1.000289 | 0.9998325 | 1.000523 | 1.000523 | 0.9994933 | 1.000196 | 1.000523 | 1.000192 | 0.9997068 | 1.000012 | 0.999979 | 0.9997487 | 0.999979 | 0.9999424 | 1.000059 | 0.9999488
14 | BT8Hex_5 | 0.9996965 | 0.9984967 | 1.00101 | 0.9984967 | 1.000371 | 1.000558 | 0.9996767 | 1.00101 | 1.00101 | 0.9990218 | 1.000378 | 1.00101 | 1.000371 | 0.9994341 | 1.000024 | 0.9999594 | 0.999515 | 0.9999594 | 0.9998887 | 1.000113 | 0.9999011
15 | BT8Hex_10 | 0.9994186 | 0.9971189 | 1.001935 | 0.9971189 | 1.000712 | 1.001069 | 0.9993804 | 1.001935 | 1.001935 | 0.9981253 | 1.000725 | 1.001935 | 1.000712 | 0.9989155 | 1.000046 | 0.9999221 | 0.9990705 | 0.9999221 | 0.9997867 | 1.000216 | 0.9998105
16 | BT8Hex_15 | 0.9991474 | 0.9957743 | 1.002838 | 0.9957743 | 1.001045 | 1.001567 | 0.9990913 | 1.002838 | 1.002838 | 0.9972504 | 1.001063 | 1.002838 | 1.001045 | 0.9984095 | 1.000068 | 0.9998857 | 0.9986368 | 0.9998857 | 0.9996871 | 1.000317 | 0.999722
17 | Spiral2.5 | 0.9999869 | 0.9999343 | 1.000044 | 0.9999343 | 1.000017 | 1.000024 | 0.9999859 | 1.000044 | 1.000044 | 0.9999573 | 1.000016 | 1.000044 | 1.000017 | 0.9999754 | 1.000001 | 0.9999981 | 0.9999789 | 0.9999981 | 0.9999951 | 1.000005 | 0.9999957
18 | Spiral5 | 0.9999617 | 0.9998079 | 1.000128 | 0.9998079 | 1.000048 | 1.000071 | 0.9999587 | 1.000128 | 1.000128 | 0.9998751 | 1.000048 | 1.000128 | 1.000048 | 0.999928 | 1.000003 | 0.9999946 | 0.9999383 | 0.9999946 | 0.9999856 | 1.000014 | 0.9999873
19 | Spiral7.5 | 0.9999425 | 0.9997128 | 1.000192 | 0.9997128 | 1.000072 | 1.000107 | 0.9999383 | 1.000192 | 1.000192 | 0.9998132 | 1.000072 | 1.000192 | 1.000072 | 0.9998923 | 1.000005 | 0.999992 | 0.9999076 | 0.999992 | 0.9999786 | 1.000021 | 0.9999811
20 | Spiral10 | 0.9998798 | 0.9993984 | 1.000401 | 0.9993984 | 1.000151 | 1.000223 | 0.9998707 | 1.000401 | 1.000401 | 0.9996089 | 1.00015 | 1.000401 | 1.000151 | 0.9997745 | 1.000011 | 0.9999832 | 0.9998066 | 0.9999832 | 0.9999551 | 1.000044 | 0.9999603
21 | Spiral15 | 0.9997896 | 0.9989504 | 1.000701 | 0.9989504 | 1.000262 | 1.00039 | 0.9997744 | 1.000701 | 1.000701 | 0.9993174 | 1.000263 | 1.000701 | 1.000262 | 0.999606 | 1.000018 | 0.999971 | 0.9996622 | 0.999971 | 0.9999219 | 1.000078 | 0.9999309
22 | OffsetF45 | 1.002301 | 1.011915 | 0.9922852 | 1.011915 | 0.9968924 | 0.9955636 | 1.002553 | 0.9922852 | 0.9922852 | 1.007725 | 0.9970927 | 0.9922852 | 0.9968924 | 1.004404 | 0.9997225 | 1.000364 | 1.003787 | 1.000364 | 1.000911 | 0.9991862 | 1.000791
23 | OffsetA45 | 1.00064 | 1.003026 | 0.9978866 | 1.003026 | 0.9992978 | 0.9988826 | 1.000653 | 0.9978866 | 0.9978866 | 1.001977 | 0.9992135 | 0.9978866 | 0.9992978 | 1.001162 | 0.9999756 | 1.00007 | 1.000992 | 1.00007 | 1.000216 | 0.99975 | 1.000197
24 | OffsetFTD | 0.9999812 | 0.999187 | 1.000143 | 0.999187 | 1.000428 | 1.000325 | 0.9998388 | 1.000143 | 1.000143 | 0.9995103 | 1.000078 | 1.000143 | 1.000428 | 0.9998074 | 1.000133 | 0.9999192 | 0.9998179 | 0.9999192 | 0.9998991 | 0.9999478 | 0.9999364
25 | OffsetATD | 0.9999158 | 0.9998735 | 1.000248 | 0.9998735 | 0.9999395 | 1.000037 | 0.9999673 | 1.000248 | 1.000248 | 0.9999018 | 1.000083 | 1.000248 | 0.9999395 | 0.9999065 | 0.9999534 | 1.00002 | 0.9999268 | 1.00002 | 1.000007 | 1.000055 | 0.9999957
26 | Holden2.5 | 0.9969351 | 0.9848017 | 1.010202 | 0.9848017 | 1.00376 | 1.005637 | 0.9967319 | 1.010202 | 1.010202 | 0.9901112 | 1.003822 | 1.010202 | 1.00376 | 0.9942809 | 1.000246 | 0.9995881 | 0.9950979 | 0.9995881 | 0.998874 | 1.00114 | 0.9990001
27 | Holden5 | 0.9974939 | 0.9875345 | 1.008346 | 0.9875345 | 1.003096 | 1.004625 | 0.9973202 | 1.008346 | 1.008346 | 0.9918913 | 1.003128 | 1.008346 | 1.003096 | 0.9953153 | 1.000208 | 0.999659 | 0.9959836 | 0.999659 | 0.9990743 | 1.000929 | 0.9991794
28 | Holden10 | 0.9986095 | 0.9929919 | 1.004641 | 0.9929919 | 1.001769 | 1.002603 | 0.9984952 | 1.004641 | 1.004641 | 0.9954463 | 1.001742 | 1.004641 | 1.001769 | 0.9973807 | 1.000132 | 0.9998008 | 0.9977522 | 0.9998008 | 0.9994744 | 1.000508 | 0.9995374
29 | Holden15 | 0.9984832 | 0.9923283 | 1.005066 | 0.9923283 | 1.001945 | 1.002851 | 0.9983532 | 1.005066 | 1.005066 | 0.9950165 | 1.001903 | 1.005066 | 1.001945 | 0.9971368 | 1.000149 | 0.9997798 | 0.9975422 | 0.9997798 | 0.9994231 | 1.000552 | 0.9994932
30 | Ring Perpendicular to ND | 0.9961833 | 0.9811232 | 1.012699 | 0.9811232 | 1.004655 | 1.007 | 0.9959399 | 1.012699 | 1.012699 | 0.987715 | 1.004755 | 1.012699 | 1.004655 | 0.9928889 | 1.000297 | 0.9994924 | 0.9939059 | 0.9994924 | 0.9986043 | 1.001423 | 0.9987588
31 | Ring Perpendicular to RD | 0.9933734 | 0.9663874 | 1.022142 | 0.9663874 | 1.008553 | 1.012492 | 0.9927865 | 1.022142 | 1.022142 | 0.9781708 | 1.00832 | 1.022142 | 1.008553 | 0.9874702 | 1.00067 | 0.9990275 | 0.9892423 | 0.9990275 | 0.9974672 | 1.002402 | 0.9977782
32 | Ring Perpendicular to TD | 0.9935004 | 0.9674729 | 1.021669 | 0.9674729 | 1.008141 | 1.012075 | 0.9930113 | 1.021669 | 1.021669 | 0.9788523 | 1.008127 | 1.021669 | 1.008141 | 0.9878069 | 1.000576 | 0.9990941 | 0.9895417 | 0.9990941 | 0.9975734 | 1.002392 | 0.997856
33 | Rotation-90detTilt | 0.9945727 | 0.9725335 | 1.018128 | 0.9725335 | 1.00697 | 1.010206 | 0.9941043 | 1.018128 | 1.018128 | 0.982159 | 1.006809 | 1.018128 | 1.00697 | 0.9897516 | 1.000537 | 0.9992103 | 0.9912025 | 0.9992103 | 0.9979338 | 1.001973 | 0.9981853
34 | HexGrid-90degTilt2.5degRes | 0.9999994 | 0.9999967 | 1.000002 | 0.9999967 | 1.000001 | 1.000001 | 0.9999993 | 1.000002 | 1.000002 | 0.9999979 | 1.000001 | 1.000002 | 1.000001 | 0.9999988 | 1 | 0.9999999 | 0.999999 | 0.9999999 | 0.9999997 | 1 | 0.9999998
35 | HexGrid-90degTilt5degRes | 0.9999865 | 0.9999315 | 1.000045 | 0.9999315 | 1.000017 | 1.000025 | 0.9999853 | 1.000045 | 1.000045 | 0.9999555 | 1.000017 | 1.000045 | 1.000017 | 0.9999745 | 1.000001 | 0.999998 | 0.9999781 | 0.999998 | 0.9999948 | 1.000005 | 0.9999955
36 | HexGrid-90degTilt10degRes | 0.9999515 | 0.9997604 | 1.000161 | 0.9997604 | 1.000059 | 1.000089 | 0.9999485 | 1.000161 | 1.000161 | 0.9998441 | 1.00006 | 1.000161 | 1.000059 | 0.9999097 | 1.000004 | 0.9999936 | 0.9999226 | 0.9999936 | 0.9999823 | 1.000018 | 0.9999843
37 | HexGrid-90degTilt15degRes | 0.9998856 | 0.9994398 | 1.00038 | 0.9994398 | 1.000136 | 1.000208 | 0.9998794 | 1.00038 | 1.00038 | 0.9996351 | 1.000142 | 1.00038 | 1.000136 | 0.9997881 | 1.000008 | 0.9999854 | 0.9998185 | 0.9999854 | 0.9999589 | 1.000043 | 0.9999632
38 | RotRing Axis-Y Res-5.0 Theta-2.84623415 OmegaMax-90 | 0.9976747 | 0.9883769 | 1.00775 | 0.9883769 | 1.002905 | 1.004314 | 0.9975024 | 1.00775 | 1.00775 | 0.9924424 | 1.002906 | 1.00775 | 1.002905 | 0.9956408 | 1.000204 | 0.9996774 | 0.9962614 | 0.9996774 | 0.9991336 | 1.000857 | 0.999234
39 | RotRing Axis-Y Res-5.0 Theta-2.84623415 OmegaMax-60 Weighted | 1.001168 | 1.005882 | 0.9961024 | 1.005882 | 0.9985163 | 0.9978154 | 1.001263 | 0.9961024 | 0.9961024 | 1.003822 | 0.9985369 | 0.9961024 | 0.9985163 | 1.002199 | 0.9998897 | 1.000167 | 1.001887 | 1.000167 | 1.000441 | 0.9995732 | 1.000388
40 | RotRing Axis-Y Res-5.0 Theta-2.84623415 OmegaMax-30 | 0.9979886 | 0.9898128 | 1.006719 | 0.9898128 | 1.002588 | 1.003786 | 0.9978135 | 1.006719 | 1.006719 | 0.9933833 | 1.002524 | 1.006719 | 1.002588 | 0.9962002 | 1.000201 | 0.9997065 | 0.9967379 | 0.9997065 | 0.9992332 | 1.00073 | 0.9993268