## BrassA-HW03
| 0 | 1 | 2 | 3 | 4 | 5 | 6 | 7 | 8 | 9 | 10 | 11 | 12 | 13 | 14 | 15 | 16 | 17 | 18 | 19 | 20 | 21
0 | HKL | [4, 0, 0] | [4, 2, 0] | [2, 2, 0] | [2, 0, 0] | [3, 3, 3] | [2, 2, 2] | [1, 1, 1] | [3, 1, 1] | [3, 3, 1] | [4, 2, 2] | [5, 1, 1] | 1Pair-A | 1Pair-B | 2Pairs-A | 2Pairs-B | 3Pairs-A | 3Pairs-B | 3Pairs-C | 4Pairs | 5A4F | MaxUnique
1 | EA_5 | 1.009299 | 0.888488 | 7.65547 | 1.009299 | 1.167294 | 1.167294 | 1.167294 | 0.9368102 | 1.095708 | 1.058581 | 0.9001364 | 1.167294 | 7.65547 | 4.332385 | 4.29614 | 3.277354 | 3.200526 | 3.277354 | 2.692218 | 2.387233 | 1.838973
2 | EA_2.5 | 0.9429018 | 0.9193729 | 6.066893 | 0.9429018 | 1.05594 | 1.05594 | 1.05594 | 0.9188386 | 1.086506 | 0.989856 | 0.8818146 | 1.05594 | 6.066893 | 3.504897 | 3.492866 | 2.688578 | 2.642878 | 2.688578 | 2.246143 | 2.008102 | 1.607765
3 | EA_10 | 0.2534674 | 1.151541 | 14.11517 | 0.2534674 | 2.033409 | 2.033409 | 2.033409 | 1.242228 | 1.81297 | 1.925998 | 0.876352 | 2.033409 | 14.11517 | 7.184319 | 7.6787 | 5.467349 | 5.203622 | 5.467349 | 4.411069 | 3.935537 | 2.926392
4 | EA_15 | 0.7351327 | 0.446354 | 20.2824 | 0.7351327 | 2.334041 | 2.334041 | 2.334041 | 1.644197 | 1.020021 | 3.084747 | 0.2713018 | 2.334041 | 20.2824 | 10.50877 | 10.9633 | 7.783858 | 7.553911 | 7.783858 | 6.248943 | 5.465963 | 3.727275
5 | RizzieSpiral_2.5 | 0.007699521 | 0.0003097884 | 8.438873 | 0.007699521 | 0.008918128 | 0.008918128 | 0.008918128 | -0.005192871 | 0.01702257 | 6.133704 | 0.0001566328 | 0.008918128 | 8.438873 | 4.223286 | 4.21684 | 2.818497 | 2.813793 | 2.818497 | 2.112574 | 1.691843 | 1.825186
6 | RizzieSpiral_5 | 0.007659193 | 0.0003182832 | 8.636255 | 0.007659193 | 0.008871921 | 0.008871921 | 0.008871921 | -0.005165541 | 0.01704066 | 6.209013 | 0.0001432451 | 0.008871921 | 8.636255 | 4.321957 | 4.315545 | 2.884262 | 2.879583 | 2.884262 | 2.161905 | 1.731299 | 1.859267
7 | RizzieSpiral_10 | 0.00762472 | 0.0003068732 | 9.062631 | 0.00762472 | 0.008867543 | 0.008867543 | 0.008867543 | -0.005157736 | 0.01707208 | 6.195935 | 0.0001415476 | 0.008867543 | 9.062631 | 4.535128 | 4.528737 | 3.026374 | 3.021699 | 3.026374 | 2.268491 | 1.816567 | 1.910928
8 | RizzieSpiral_15 | 0.00746944 | 0.0003356406 | 9.838118 | 0.00746944 | 0.008643292 | 0.008643292 | 0.008643292 | -0.005060587 | 0.0169879 | 6.643915 | 5.807191e-05 | 0.008643292 | 9.838118 | 4.922794 | 4.916529 | 3.284743 | 3.280176 | 3.284743 | 2.462292 | 1.971563 | 2.063808
9 | CLR_5 | 1.328924 | 0.9644027 | 1.266467 | 1.328924 | 1.509157 | 1.509157 | 1.509157 | 1.170697 | 1.120169 | 1.176949 | 1.143534 | 1.509157 | 1.266467 | 1.297695 | 1.218582 | 1.368183 | 1.255363 | 1.368183 | 1.318811 | 1.35688 | 1.210038
10 | CLR_2.5 | 1.197702 | 0.9789068 | 1.223696 | 1.197702 | 1.292338 | 1.292338 | 1.292338 | 1.099266 | 1.066411 | 1.104857 | 1.07907 | 1.292338 | 1.223696 | 1.210699 | 1.161481 | 1.237912 | 1.173555 | 1.237912 | 1.20325 | 1.221068 | 1.130281
11 | CLR_10 | 0.4257587 | 1.568933 | 1.934143 | 0.4257587 | 3.260855 | 3.260855 | 3.260855 | 1.635008 | 1.706331 | 1.844063 | 1.317571 | 3.260855 | 1.934143 | 1.179951 | 1.784575 | 1.873586 | 1.331636 | 1.873586 | 1.813941 | 2.103324 | 1.711583
12 | CLR_15 | 2.017213 | 0.726296 | 3.487565 | 2.017213 | 3.940289 | 3.940289 | 3.940289 | 2.283861 | 0.5300261 | 3.18304 | 0.7502389 | 3.940289 | 3.487565 | 2.752389 | 2.885713 | 3.148356 | 2.596213 | 3.148356 | 2.932232 | 3.133843 | 2.114816
13 | BT8Hex_2.5 | 1.422661 | 0.9440892 | 1.37029 | 1.422661 | 1.52791 | 1.52791 | 1.52791 | 1.156516 | 1.096586 | 1.158516 | 1.130977 | 1.52791 | 1.37029 | 1.396476 | 1.263403 | 1.440287 | 1.316489 | 1.440287 | 1.369345 | 1.401058 | 1.225943
14 | BT8Hex_5 | 1.563685 | 0.8798936 | 1.43752 | 1.563685 | 2.39817 | 2.39817 | 2.39817 | 1.425712 | 1.361959 | 1.31039 | 1.354468 | 2.39817 | 1.43752 | 1.500602 | 1.431616 | 1.799792 | 1.475639 | 1.799792 | 1.706272 | 1.844652 | 1.466475
15 | BT8Hex_10 | 0.7689902 | 0.6325401 | 1.882022 | 0.7689902 | 5.735589 | 5.735589 | 5.735589 | 2.318759 | 1.82623 | 2.661313 | 2.424284 | 5.735589 | 1.882022 | 1.325506 | 2.100391 | 2.795534 | 1.65659 | 2.795534 | 2.67634 | 3.28819 | 2.281216
16 | BT8Hex_15 | 0.9477223 | 1.027962 | 3.127168 | 0.9477223 | 6.71572 | 6.71572 | 6.71572 | 2.562835 | 0.5900056 | 2.212592 | 0.4103099 | 6.71572 | 3.127168 | 2.037445 | 2.845001 | 3.59687 | 2.212575 | 3.59687 | 3.338361 | 4.013833 | 2.199289
17 | Spiral2.5 | 1.073127 | 1.012572 | 1.137013 | 1.073127 | 1.080837 | 1.080837 | 1.080837 | 1.049281 | 1.016056 | 1.055878 | 1.025303 | 1.080837 | 1.137013 | 1.10507 | 1.093147 | 1.096993 | 1.086474 | 1.096993 | 1.085065 | 1.084219 | 1.056259
18 | Spiral5 | 1.076232 | 1.000587 | 1.235425 | 1.076232 | 1.09349 | 1.09349 | 1.09349 | 1.041118 | 1.032836 | 1.085967 | 1.028405 | 1.09349 | 1.235425 | 1.155829 | 1.138271 | 1.135049 | 1.117592 | 1.135049 | 1.111566 | 1.107951 | 1.074257
19 | Spiral7.5 | 0.9516179 | 1.092901 | 1.092081 | 0.9516179 | 1.124438 | 1.124438 | 1.124438 | 1.047871 | 0.9897645 | 1.206062 | 0.9624715 | 1.124438 | 1.092081 | 1.021849 | 1.069976 | 1.056045 | 1.030523 | 1.056045 | 1.054002 | 1.068089 | 1.058401
20 | Spiral10 | 0.9814114 | 0.9696126 | 1.52455 | 0.9814114 | 1.489487 | 1.489487 | 1.489487 | 1.269339 | 1.127307 | 1.374832 | 1.230998 | 1.489487 | 1.52455 | 1.252981 | 1.396945 | 1.331816 | 1.258433 | 1.331816 | 1.316197 | 1.350855 | 1.245942
21 | Spiral15 | 0.2052466 | 0.9706001 | 2.302742 | 0.2052466 | 0.7320982 | 0.7320982 | 0.7320982 | 0.8702148 | 0.9014917 | 1.749738 | 1.004232 | 0.7320982 | 2.302742 | 1.253994 | 1.586479 | 1.080029 | 1.126068 | 1.080029 | 1.027575 | 0.96848 | 1.092045
22 | OffsetF45 | 7.736583 | 0.4716842 | 0.0001533347 | 7.736583 | 0.2402146 | 0.2402146 | 0.2402146 | 1.031889 | 0.1498805 | 1.120702 | 0.4045367 | 0.2402146 | 0.0001533347 | 3.868368 | 0.5160214 | 2.658984 | 2.922875 | 2.658984 | 2.25221 | 1.849811 | 1.394456
23 | OffsetA45 | -6.495477e-05 | 0.4776134 | 0.2407557 | -6.495477e-05 | -0.0003113697 | -0.0003113697 | -0.0003113697 | 1.717593 | 0.985523 | 1.68894 | 0.9607156 | -0.0003113697 | 0.2407557 | 0.1203454 | 0.9791745 | 0.08012645 | 0.6527614 | 0.08012645 | 0.4894932 | 0.3915323 | 0.7588456
24 | OffsetFTD | -0.0008902999 | 1.618634 | 0.001759182 | -0.0008902999 | -0.0007078796 | -0.0007078796 | -0.0007078796 | 0.02167874 | -0.001479546 | 4.048564 | 2.089197 | -0.0007078796 | 0.001759182 | 0.000434441 | 0.01171896 | 5.366747e-05 | 0.007515874 | 5.366747e-05 | 0.005459935 | 0.004226372 | 0.9720944
25 | OffsetATD | 6.293782 | 0.6547558 | 1.827442 | 6.293782 | 0.7542482 | 0.7542482 | 0.7542482 | 0.110495 | 2.266938 | 0.0006869477 | 1.482902 | 0.7542482 | 1.827442 | 4.060612 | 0.9689683 | 2.958491 | 2.743906 | 2.958491 | 2.246492 | 1.948043 | 1.673906
26 | Holden2.5 | 5.887882 | 0.2354369 | 3.972287 | 5.887882 | 8.718902 | 8.718902 | 8.718902 | 3.052663 | 2.881285 | 3.064277 | 2.986913 | 8.718902 | 3.972287 | 4.930085 | 3.512475 | 6.193024 | 4.304278 | 6.193024 | 5.407934 | 6.070127 | 3.849956
27 | Holden5 | 4.222431 | 0.4718511 | 4.235551 | 4.222431 | 6.135648 | 6.135648 | 6.135648 | 2.336894 | 2.281019 | 2.373454 | 2.280689 | 6.135648 | 4.235551 | 4.228991 | 3.286223 | 4.864543 | 3.598292 | 4.864543 | 4.232631 | 4.613234 | 3.042192
28 | Holden10 | 0.4848198 | 0.8374867 | 4.801275 | 0.4848198 | 1.223988 | 1.223988 | 1.223988 | 0.8070556 | 1.335768 | 1.245684 | 0.8946607 | 1.223988 | 4.801275 | 2.643048 | 2.804165 | 2.170028 | 2.03105 | 2.170028 | 1.829285 | 1.708225 | 1.453842
29 | Holden15 | 0.4137942 | 1.052119 | 7.018565 | 0.4137942 | 0.5486932 | 0.5486932 | 0.5486932 | 0.7150355 | 1.219085 | 0.8207121 | 0.78532 | 0.5486932 | 7.018565 | 3.716179 | 3.8668 | 2.660351 | 2.715798 | 2.660351 | 2.174022 | 1.848956 | 1.571665
30 | Ring Perpendicular to ND | 7.447904 | -0.001431498 | 3.723888 | 7.447904 | 11.1444 | 11.1444 | 11.1444 | 3.715634 | 3.432719 | 4.543554 | 3.641203 | 11.1444 | 3.723888 | 5.585896 | 3.719761 | 7.43873 | 4.962475 | 7.43873 | 6.507956 | 7.435245 | 4.705984
31 | Ring Perpendicular to RD | 0.000392871 | 3.505248 | 6.779364 | 0.000392871 | 10.16303 | 10.16303 | 10.16303 | 3.34494 | -0.00123973 | 0.001688891 | 0.002659867 | 10.16303 | 6.779364 | 3.389878 | 5.062152 | 5.647597 | 3.374899 | 5.647597 | 5.071933 | 6.090153 | 2.974511
32 | Ring Perpendicular to TD | 0.007059827 | 0.0002176367 | 13.9523 | 0.007059827 | 0.008372614 | 0.008372614 | 0.008372614 | -0.004860329 | 0.01755527 | 6.978976 | -9.935083e-05 | 0.008372614 | 13.9523 | 6.979678 | 6.973718 | 4.655909 | 4.651499 | 4.655909 | 3.490717 | 2.794248 | 2.61994
33 | Rotation-90detTilt | 0.3521263 | 0.4689412 | 62.78067 | 0.3521263 | 0.4909907 | 0.4909907 | 0.4909907 | 0.4963378 | 0.5334542 | 0.4388592 | 0.4238151 | 0.4909907 | 62.78067 | 31.5664 | 31.6385 | 21.20793 | 21.20971 | 21.20793 | 16.03003 | 12.92222 | 8.248149
34 | HexGrid-90degTilt2.5degRes | 1.15602 | 1.010999 | 1.102428 | 1.15602 | 1.10076 | 1.10076 | 1.10076 | 1.017355 | 1.000854 | 1.021881 | 1.009789 | 1.10076 | 1.102428 | 1.129224 | 1.059891 | 1.119736 | 1.091934 | 1.119736 | 1.094141 | 1.095465 | 1.052511
35 | HexGrid-90degTilt5degRes | 0.9242916 | 1.006599 | 1.138682 | 0.9242916 | 0.9676776 | 0.9676776 | 0.9676776 | 1.053555 | 1.029575 | 1.082419 | 1.029225 | 0.9676776 | 1.138682 | 1.031487 | 1.096118 | 1.010217 | 1.038843 | 1.010217 | 1.021052 | 1.010377 | 1.029003
36 | HexGrid-90degTilt10degRes | 0.8427013 | 1.044605 | 1.556059 | 0.8427013 | 1.491568 | 1.491568 | 1.491568 | 1.78997 | 1.253579 | 1.63772 | 1.359223 | 1.491568 | 1.556059 | 1.19938 | 1.673014 | 1.296776 | 1.396243 | 1.296776 | 1.420074 | 1.434373 | 1.371928
37 | HexGrid-90degTilt15degRes | 0.9432898 | 0.8105831 | 2.279114 | 0.9432898 | 2.293672 | 2.293672 | 2.293672 | 0.4888291 | 1.302731 | 1.407095 | 0.9860791 | 2.293672 | 2.279114 | 1.611202 | 1.383972 | 1.838692 | 1.237078 | 1.838692 | 1.501226 | 1.659715 | 1.313924
38 | RotRing Axis-Y Res-5.0 Theta-2.84623415 OmegaMax-90 | 0.8085311 | 0.8850125 | 1.03923 | 0.8085311 | 3.041361 | 3.041361 | 3.041361 | 0.9157117 | 0.9411169 | 1.035967 | 0.8047825 | 3.041361 | 1.03923 | 0.9238806 | 0.9774709 | 1.629707 | 0.9211576 | 1.629707 | 1.451209 | 1.769239 | 1.183964
39 | RotRing Axis-Y Res-5.0 Theta-2.84623415 OmegaMax-60 Weighted | 1.189989 | 1.003507 | 1.186262 | 1.189989 | 1.002873 | 1.002873 | 1.002873 | 1.085847 | 1.005772 | 1.091739 | 1.070746 | 1.002873 | 1.186262 | 1.188125 | 1.136055 | 1.126374 | 1.154033 | 1.126374 | 1.116243 | 1.093569 | 1.079592
40 | RotRing Axis-Y Res-5.0 Theta-2.84623415 OmegaMax-30 | 0.7787068 | 0.8892499 | 1.096357 | 0.7787068 | 3.078529 | 3.078529 | 3.078529 | 0.999798 | 0.9037382 | 0.9952597 | 0.8344022 | 3.078529 | 1.096357 | 0.9375321 | 1.048078 | 1.651198 | 0.9582874 | 1.651198 | 1.488348 | 1.806384 | 1.197005