## BrassA-HW10
| 0 | 1 | 2 | 3 | 4 | 5 | 6 | 7 | 8 | 9 | 10 | 11 | 12 | 13 | 14 | 15 | 16 | 17 | 18 | 19 | 20 | 21
0 | HKL | [4, 0, 0] | [4, 2, 0] | [3, 3, 3] | [2, 2, 0] | [2, 0, 0] | [3, 1, 1] | [3, 3, 1] | [2, 2, 2] | [1, 1, 1] | [5, 1, 1] | [4, 2, 2] | 1Pair-A | 1Pair-B | 2Pairs-A | 2Pairs-B | 3Pairs-A | 3Pairs-B | 3Pairs-C | 4Pairs | 5A4F | MaxUnique
1 | EA_5 | 0.8208985 | 0.9743795 | 0.9096233 | 1.675374 | 0.8208985 | 0.8655916 | 1.195632 | 0.9096233 | 0.9096233 | 0.8297691 | 0.9012412 | 0.9096233 | 1.675374 | 1.248136 | 1.270483 | 1.135299 | 1.120621 | 1.135299 | 1.067872 | 1.036222 | 1.021564
2 | EA_2.5 | 0.8250435 | 0.9904758 | 0.9023969 | 1.593858 | 0.8250435 | 0.8776809 | 1.178339 | 0.9023969 | 0.9023969 | 0.8434016 | 0.9062237 | 0.9023969 | 1.593858 | 1.209451 | 1.235769 | 1.107099 | 1.098861 | 1.107099 | 1.049745 | 1.020275 | 1.014677
3 | EA_10 | 0.8117478 | 0.9444689 | 0.9212779 | 1.830985 | 0.8117478 | 0.8429734 | 1.228113 | 0.9212779 | 0.9212779 | 0.8035898 | 0.8923876 | 0.9212779 | 1.830985 | 1.321366 | 1.336979 | 1.188004 | 1.161902 | 1.188004 | 1.101746 | 1.065652 | 1.034443
4 | EA_15 | 0.8032145 | 0.9172929 | 0.9311285 | 1.980993 | 0.8032145 | 0.8235071 | 1.25793 | 0.9311285 | 0.9311285 | 0.7789525 | 0.8865061 | 0.9311285 | 1.980993 | 1.392104 | 1.40225 | 1.238445 | 1.202571 | 1.238445 | 1.134711 | 1.093994 | 1.047441
5 | RizzieSpiral_2.5 | 0.001385702 | 0.5678446 | 0.3141922 | 2.47054 | 0.001385702 | 0.7215043 | 1.788464 | 0.3141922 | 0.3141922 | 0.1057029 | 1.447228 | 0.3141922 | 2.47054 | 1.235963 | 1.596022 | 0.928706 | 1.064477 | 0.928706 | 0.8769056 | 0.7643629 | 0.9271076
6 | RizzieSpiral_5 | 0.001385562 | 0.5677721 | 0.3138924 | 2.48538 | 0.001385562 | 0.7208522 | 1.788186 | 0.3138924 | 0.3138924 | 0.1056033 | 1.445915 | 0.3138924 | 2.48538 | 1.243383 | 1.603116 | 0.9335526 | 1.069206 | 0.9335526 | 0.8803775 | 0.7670805 | 0.9286233
7 | RizzieSpiral_10 | 0.001382497 | 0.5683508 | 0.3126531 | 2.508268 | 0.001382497 | 0.7180123 | 1.789955 | 0.3126531 | 0.3126531 | 0.1051922 | 1.440201 | 0.3126531 | 2.508268 | 1.254825 | 1.61314 | 0.9407678 | 1.075888 | 0.9407678 | 0.885079 | 0.7705938 | 0.9305019
8 | RizzieSpiral_15 | 0.001402703 | 0.5653273 | 0.3150558 | 2.528602 | 0.001402703 | 0.7236564 | 1.780228 | 0.3150558 | 0.3150558 | 0.1059889 | 1.451498 | 0.3150558 | 2.528602 | 1.265002 | 1.626129 | 0.9483535 | 1.084554 | 0.9483535 | 0.8921793 | 0.7767546 | 0.93397
9 | CLR_5 | 1.028116 | 0.965865 | 1.068229 | 0.9973283 | 1.028116 | 0.9972751 | 1.00563 | 1.068229 | 1.068229 | 0.9982993 | 1.011832 | 1.068229 | 0.9973283 | 1.012722 | 0.9973017 | 1.031225 | 1.007573 | 1.031225 | 1.022737 | 1.031836 | 1.009072
10 | CLR_2.5 | 1.012437 | 0.9820479 | 1.032701 | 1.010068 | 1.012437 | 0.9963737 | 1.005959 | 1.032701 | 1.032701 | 0.9969303 | 1.003981 | 1.032701 | 1.010068 | 1.011252 | 1.003221 | 1.018402 | 1.006293 | 1.018402 | 1.012895 | 1.016856 | 1.005062
11 | CLR_10 | 1.051944 | 0.935499 | 1.122111 | 1.030937 | 1.051944 | 0.9872659 | 1.023702 | 1.122111 | 1.122111 | 0.9932176 | 1.009539 | 1.122111 | 1.030937 | 1.04144 | 1.009101 | 1.068331 | 1.023382 | 1.068331 | 1.048064 | 1.062874 | 1.019277
12 | CLR_15 | 1.093843 | 0.9144974 | 1.193329 | 1.015271 | 1.093843 | 0.9890356 | 1.011506 | 1.193329 | 1.193329 | 1.004319 | 1.01948 | 1.193329 | 1.015271 | 1.054557 | 1.002153 | 1.100814 | 1.032716 | 1.100814 | 1.07287 | 1.096961 | 1.03016
13 | BT8Hex_2.5 | 1.036965 | 0.9663026 | 1.072567 | 1.005729 | 1.036965 | 0.9972454 | 1.003414 | 1.072567 | 1.072567 | 1.002476 | 1.005042 | 1.072567 | 1.005729 | 1.021347 | 1.001487 | 1.038421 | 1.013313 | 1.038421 | 1.028127 | 1.037015 | 1.011218
14 | BT8Hex_5 | 1.064322 | 0.9398226 | 1.13719 | 1.006699 | 1.064322 | 0.9947389 | 1.005808 | 1.13719 | 1.13719 | 1.00471 | 1.011394 | 1.13719 | 1.006699 | 1.03551 | 1.000719 | 1.069404 | 1.02192 | 1.069404 | 1.050737 | 1.068028 | 1.020586
15 | BT8Hex_10 | 1.135015 | 0.8886661 | 1.276945 | 1.024289 | 1.135015 | 0.9918408 | 1.021716 | 1.276945 | 1.276945 | 1.013095 | 1.025735 | 1.276945 | 1.024289 | 1.079652 | 1.008065 | 1.145416 | 1.050382 | 1.145416 | 1.107023 | 1.141007 | 1.047163
16 | BT8Hex_15 | 1.261101 | 0.7878852 | 1.465847 | 1.107668 | 1.261101 | 1.046068 | 1.015203 | 1.465847 | 1.465847 | 1.012765 | 1.008905 | 1.465847 | 1.107668 | 1.184384 | 1.076868 | 1.278205 | 1.138279 | 1.278205 | 1.220171 | 1.269306 | 1.08818
17 | Spiral2.5 | 0.9987145 | 0.9995283 | 0.9989699 | 1.006475 | 0.9987145 | 0.9992476 | 1.001303 | 0.9989699 | 0.9989699 | 0.9988639 | 0.9994045 | 0.9989699 | 1.006475 | 1.002595 | 1.002861 | 1.001386 | 1.001479 | 1.001386 | 1.000852 | 1.000475 | 1.000313
18 | Spiral5 | 0.996641 | 0.9995601 | 0.9973914 | 1.013557 | 0.996641 | 0.9971391 | 1.003463 | 0.9973914 | 0.9973914 | 0.9963137 | 0.9989409 | 0.9973914 | 1.013557 | 1.005099 | 1.005348 | 1.00253 | 1.002446 | 1.00253 | 1.001182 | 1.000424 | 1.000376
19 | Spiral7.5 | 0.9946835 | 0.9982343 | 0.9959411 | 1.017166 | 0.9946835 | 0.9982993 | 1.003938 | 0.9959411 | 0.9959411 | 0.995479 | 1.000971 | 0.9959411 | 1.017166 | 1.005925 | 1.007732 | 1.002597 | 1.003383 | 1.002597 | 1.001522 | 1.000406 | 1.000589
20 | Spiral10 | 0.9889031 | 0.996477 | 0.9915977 | 1.041216 | 0.9889031 | 0.9947264 | 1.009135 | 0.9915977 | 0.9915977 | 0.9898203 | 1.000277 | 0.9915977 | 1.041216 | 1.01506 | 1.017971 | 1.007239 | 1.008282 | 1.007239 | 1.004111 | 1.001608 | 1.001519
21 | Spiral15 | 0.9800728 | 0.996267 | 0.9872028 | 1.057886 | 0.9800728 | 0.9908794 | 1.013053 | 0.9872028 | 0.9872028 | 0.9832152 | 1.005692 | 0.9872028 | 1.057886 | 1.018979 | 1.024383 | 1.008387 | 1.009613 | 1.008387 | 1.00401 | 1.000649 | 1.001783
22 | OffsetF45 | 2.327375 | 0.6298883 | 2.034396 | 0.1153596 | 2.327375 | 0.8753737 | 0.6876329 | 2.034396 | 2.034396 | 1.400854 | 1.063289 | 2.034396 | 0.1153596 | 1.221367 | 0.4953666 | 1.492377 | 1.106036 | 1.492377 | 1.338126 | 1.47738 | 1.141771
23 | OffsetA45 | 0.42919 | 1.120542 | 0.1870952 | 1.124073 | 0.42919 | 1.324001 | 1.016747 | 0.1870952 | 0.1870952 | 0.9538174 | 1.136766 | 0.1870952 | 1.124073 | 0.7766316 | 1.224037 | 0.5801195 | 0.9590882 | 0.5801195 | 0.76609 | 0.650291 | 0.9115291
24 | OffsetFTD | 1.124891 | 1.311328 | 0.1984754 | 0.2822498 | 1.124891 | 1.427999 | 0.4083459 | 0.1984754 | 0.1984754 | 1.53367 | 1.193648 | 0.1984754 | 0.2822498 | 0.7035703 | 0.8551244 | 0.5352053 | 0.9450466 | 0.5352053 | 0.7584038 | 0.6464181 | 0.9350759
25 | OffsetATD | 2.094402 | 0.9332566 | 1.227257 | 1.450494 | 2.094402 | 0.619851 | 1.211298 | 1.227257 | 1.227257 | 1.148649 | 0.4680577 | 1.227257 | 1.450494 | 1.772448 | 1.035172 | 1.590718 | 1.388249 | 1.590718 | 1.348001 | 1.323852 | 1.144158
26 | Holden2.5 | 1.565636 | 0.4453583 | 2.261213 | 1.062737 | 1.565636 | 0.9256182 | 1.08294 | 2.261213 | 2.261213 | 1.014964 | 1.101454 | 2.261213 | 1.062737 | 1.314187 | 0.9941776 | 1.629862 | 1.184664 | 1.629862 | 1.453801 | 1.615283 | 1.18249
27 | Holden5 | 1.320143 | 0.6312646 | 1.806786 | 1.216496 | 1.320143 | 0.9133851 | 1.10943 | 1.806786 | 1.806786 | 0.9616803 | 1.03855 | 1.806786 | 1.216496 | 1.26832 | 1.06494 | 1.447808 | 1.150008 | 1.447808 | 1.314203 | 1.412719 | 1.124717
28 | Holden10 | 0.831498 | 1.001671 | 0.9022363 | 1.513884 | 0.831498 | 0.8907536 | 1.160331 | 0.9022363 | 0.9022363 | 0.856292 | 0.9160229 | 0.9022363 | 1.513884 | 1.172691 | 1.202319 | 1.082539 | 1.078712 | 1.082539 | 1.034593 | 1.008122 | 1.009086
29 | Holden15 | 0.8791385 | 0.9947841 | 0.8470661 | 1.785574 | 0.8791385 | 0.8003334 | 1.236654 | 0.8470661 | 0.8470661 | 0.8273357 | 0.8358601 | 0.8470661 | 1.785574 | 1.332356 | 1.292954 | 1.170593 | 1.155015 | 1.170593 | 1.078028 | 1.031836 | 1.025843
30 | Ring Perpendicular to ND | 1.785557 | 0.2575346 | 2.688874 | 0.9002298 | 1.785557 | 0.9508397 | 1.048082 | 2.688874 | 2.688874 | 1.056747 | 1.200883 | 2.688874 | 0.9002298 | 1.342893 | 0.9255348 | 1.791554 | 1.212209 | 1.791554 | 1.581375 | 1.802875 | 1.236093
31 | Ring Perpendicular to RD | 0.06081876347 | 1.277224 | 1.598563 | 1.304694 | 0.06081876347 | 1.072537 | 0.882749278 | 1.598563 | 1.598563 | 0.5760083 | 0.9648038 | 1.598563 | 1.304694 | 0.6827564 | 1.188616 | 0.9880254 | 0.8126834 | 0.9880254 | 1.009153 | 1.127035 | 0.9671749
32 | Ring Perpendicular to TD | 0.001367302 | 0.5705743 | 0.3033398 | 2.77402 | 0.001367302 | 0.6969658 | 1.796198 | 0.3033398 | 0.3033398 | 0.1021013 | 1.397825143 | 0.3033398 | 2.77402 | 1.387694 | 1.735493 | 1.026242 | 1.157451 | 1.026242 | 0.9439233 | 0.8158066 | 0.955299
33 | Rotation-90detTilt | 0.4145683 | 0.8642765 | 0.4506924 | 4.582213 | 0.4145683 | 0.453122 | 1.71007 | 0.4506924 | 0.4506924 | 0.4306367 | 0.4692292 | 0.4506924 | 4.582213 | 2.498391 | 2.517667 | 1.815825 | 1.816634 | 1.815825 | 1.475149 | 1.270258 | 1.171851
34 | HexGrid-90degTilt2.5degRes | 1.00718 | 1.000231 | 1.007283 | 1.000691 | 1.00718 | 0.995718 | 0.9995659 | 1.007283 | 1.007283 | 0.9992839 | 0.9969681 | 1.007283 | 1.000691 | 1.003936 | 0.9982045 | 1.005051 | 1.001196 | 1.005051 | 1.002718 | 1.003631 | 1.000865
35 | HexGrid-90degTilt5degRes | 0.9876084 | 0.9988177 | 0.9847318 | 1.01182 | 0.9876084 | 1.002978 | 1.003794 | 0.9847318 | 0.9847318 | 0.9996298 | 1.003076 | 0.9847318 | 1.01182 | 0.9997139 | 1.007399 | 0.9947199 | 1.000802 | 0.9947199 | 0.9967844 | 0.9943738 | 0.9990569
36 | HexGrid-90degTilt10degRes | 1.039252 | 0.9939909 | 1.053532 | 0.9910118 | 1.039252 | 0.9891649 | 0.9951843 | 1.053532 | 1.053532 | 0.9969664 | 0.9972877 | 1.053532 | 0.9910118 | 1.015132 | 0.9900884 | 1.027932 | 1.006476 | 1.027932 | 1.01824 | 1.025298 | 1.007049
37 | HexGrid-90degTilt15degRes | 1.142448 | 0.9745796 | 1.198472 | 0.9460257 | 1.142448 | 0.9532837 | 0.9931911 | 1.198472 | 1.198472 | 1.002129 | 0.9705575 | 1.198472 | 0.9460257 | 1.044237 | 0.9496547 | 1.095649 | 1.013919 | 1.095649 | 1.060057 | 1.08774 | 1.022586
38 | RotRing Axis-Y Res-5.0 Theta-2.84623415 OmegaMax-90 | 0.7752716 | 0.8665027 | 1.746974 | 0.9107138 | 0.7752716 | 0.8958184 | 1.024501 | 1.746974 | 1.746974 | 0.8186345 | 1.083052 | 1.746974 | 0.9107138 | 0.8429927 | 0.9032661 | 1.14432 | 0.8606013 | 1.14432 | 1.082195 | 1.215151 | 1.015184
39 | RotRing Axis-Y Res-5.0 Theta-2.84623415 OmegaMax-60 Weighted | 1.04485 | 0.9748755 | 1.026992 | 0.9962509 | 1.04485 | 1.00239 | 0.9983197 | 1.026992 | 1.026992 | 1.012224 | 1.006045 | 1.026992 | 0.9962509 | 1.020551 | 0.9993205 | 1.022698 | 1.014497 | 1.022698 | 1.017621 | 1.019495 | 1.007744
40 | RotRing Axis-Y Res-5.0 Theta-2.84623415 OmegaMax-30 | 0.740043 | 0.8875878 | 1.720915 | 0.9222834 | 0.740043 | 0.9059172 | 1.019831 | 1.720915 | 1.720915 | 0.8095451 | 1.080547 | 1.720915 | 0.9222834 | 0.8311632 | 0.9141003 | 1.127747 | 0.8560812 | 1.127747 | 1.07229 | 1.202015 | 1.010834