## BrassA-HW15
| 0 | 1 | 2 | 3 | 4 | 5 | 6 | 7 | 8 | 9 | 10 | 11 | 12 | 13 | 14 | 15 | 16 | 17 | 18 | 19 | 20 | 21
0 | HKL | [4, 2, 2] | [5, 1, 1] | [2, 2, 2] | [1, 1, 1] | [3, 1, 1] | [3, 3, 1] | [2, 2, 0] | [2, 0, 0] | [3, 3, 3] | [4, 0, 0] | [4, 2, 0] | 1Pair-A | 1Pair-B | 2Pairs-A | 2Pairs-B | 3Pairs-A | 3Pairs-B | 3Pairs-C | 4Pairs | 5A4F | MaxUnique
1 | EA_5 | 0.9496241 | 0.8645862 | 0.9385587 | 0.9385587 | 0.9117541 | 1.135859 | 1.281582 | 0.8304988 | 0.9385587 | 0.8304988 | 1.016374 | 0.9385587 | 1.281582 | 1.05604 | 1.096668 | 1.01688 | 1.007945 | 1.01688 | 0.9905984 | 0.9801905 | 0.9911046
2 | EA_2.5 | 0.9534762 | 0.8774603 | 0.9372341 | 0.9372341 | 0.9216873 | 1.122213 | 1.25426 | 0.8419472 | 0.9372341 | 0.8419472 | 1.019109 | 0.9372341 | 1.25426 | 1.048104 | 1.087974 | 1.011147 | 1.005965 | 1.011147 | 0.9887821 | 0.9784725 | 0.9909234
3 | EA_10 | 0.9423024 | 0.8400673 | 0.9401903 | 0.9401903 | 0.8930826 | 1.161765 | 1.333821 | 0.808229 | 0.9401903 | 0.808229 | 1.011502 | 0.9401903 | 1.333821 | 1.071025 | 1.113452 | 1.027414 | 1.011711 | 1.027414 | 0.9938308 | 0.9831027 | 0.9913699
4 | EA_15 | 0.935459 | 0.8170913 | 0.9406623 | 0.9406623 | 0.8758783 | 1.185943 | 1.383015 | 0.7868079 | 0.9406623 | 0.7868079 | 1.007337 | 0.9406623 | 1.383015 | 1.084912 | 1.129447 | 1.036828 | 1.015234 | 1.036828 | 0.9965909 | 0.9854052 | 0.9915242
5 | RizzieSpiral_2.5 | 1.11371 | 0.3547225 | 0.9006049 | 0.9006049 | 0.7865403 | 1.513796 | 1.745232 | 0.0825656 | 0.9006049 | 0.0825656 | 0.9113951 | 0.9006049 | 1.745232 | 0.913899 | 1.265886 | 0.9094676 | 0.8714461 | 0.9094676 | 0.8787358 | 0.8831096 | 0.9260709
6 | RizzieSpiral_5 | 1.112302 | 0.3542867 | 0.8991977 | 0.8991977 | 0.7856098 | 1.514737 | 1.74936 | 0.0824429 | 0.8991977 | 0.0824429 | 0.9119669 | 0.8991977 | 1.74936 | 0.9159015 | 1.267485 | 0.9103336 | 0.8724709 | 0.9103336 | 0.8791526 | 0.8831617 | 0.9262378
7 | RizzieSpiral_10 | 1.109358 | 0.3533831 | 0.896275 | 0.896275 | 0.783615 | 1.516828 | 1.756716 | 0.08219044 | 0.896275 | 0.08219044 | 0.9132295 | 0.896275 | 1.756716 | 0.9194533 | 1.270166 | 0.9117272 | 0.8741738 | 0.9117272 | 0.8796991 | 0.8830143 | 0.9264493
8 | RizzieSpiral_15 | 1.11049 | 0.3537076 | 0.8973407 | 0.8973407 | 0.7845527 | 1.515599 | 1.758145 | 0.08227437 | 0.8973407 | 0.08227437 | 0.9125159 | 0.8973407 | 1.758145 | 0.9202096 | 1.271349 | 0.9125866 | 0.8749906 | 0.9125866 | 0.8805781 | 0.8839306 | 0.9268281
9 | CLR_5 | 1.007805 | 0.9942584 | 1.035453 | 1.035453 | 0.9942887 | 1.003159 | 0.9913944 | 1.004372 | 1.035453 | 1.004372 | 0.984662 | 1.035453 | 0.9913944 | 0.997883 | 0.9928416 | 1.010406 | 0.9966849 | 1.010406 | 1.006377 | 1.012192 | 1.001924
10 | CLR_2.5 | 1.002857 | 0.9952791 | 1.016447 | 1.016447 | 0.9956962 | 1.003687 | 1.000367 | 1.000233 | 1.016447 | 1.000233 | 0.992603 | 1.016447 | 1.000367 | 1.0003 | 0.9980315 | 1.005682 | 0.9987654 | 1.005682 | 1.003186 | 1.005838 | 1.000896
11 | CLR_10 | 1.009105 | 0.9853167 | 1.059993 | 1.059993 | 0.9843914 | 1.012357 | 0.9995852 | 1.005412 | 1.059993 | 1.005412 | 0.9731404 | 1.059993 | 0.9995852 | 1.002499 | 0.9919883 | 1.021664 | 0.996463 | 1.021664 | 1.012346 | 1.021875 | 1.003663
12 | CLR_15 | 1.013619 | 0.9901993 | 1.090827 | 1.090827 | 0.9825821 | 1.006781 | 0.9828334 | 1.023106 | 1.090827 | 1.023106 | 0.9622338 | 1.090827 | 0.9828334 | 1.00297 | 0.9827077 | 1.032256 | 0.9961739 | 1.032256 | 1.019837 | 1.034035 | 1.006523
13 | BT8Hex_2.5 | 1.005077 | 0.9969267 | 1.034185 | 1.034185 | 0.9937825 | 1.002189 | 0.9930401 | 1.009783 | 1.034185 | 1.009783 | 0.9856143 | 1.034185 | 0.9930401 | 1.001411 | 0.9934113 | 1.012336 | 0.9988684 | 1.012336 | 1.007697 | 1.012995 | 1.002575
14 | BT8Hex_5 | 1.01023 | 0.993774 | 1.064649 | 1.064649 | 0.9887372 | 1.003798 | 0.9858653 | 1.016575 | 1.064649 | 1.016575 | 0.9732294 | 1.064649 | 0.9858653 | 1.00122 | 0.9873012 | 1.022363 | 0.9970592 | 1.022363 | 1.013957 | 1.024095 | 1.004607
15 | BT8Hex_10 | 1.017829 | 0.987822 | 1.123476 | 1.123476 | 0.9771459 | 1.008645 | 0.9774776 | 1.033447 | 1.123476 | 1.033447 | 0.9484619 | 1.123476 | 0.9774776 | 1.005462 | 0.9773117 | 1.0448 | 0.9960234 | 1.0448 | 1.027887 | 1.047004 | 1.009288
16 | BT8Hex_15 | 1.025956 | 0.9837915 | 1.185231 | 1.185231 | 0.9714257 | 1.012551 | 0.9753329 | 1.052272 | 1.185231 | 1.052272 | 0.919421 | 1.185231 | 0.9753329 | 1.013802 | 0.9733793 | 1.070945 | 0.9996767 | 1.070945 | 1.046065 | 1.073898 | 1.015748
17 | Spiral2.5 | 0.9995558 | 0.9990221 | 0.9993 | 0.9993 | 0.9993536 | 1.001049 | 1.002408 | 0.9987886 | 0.9993 | 0.9987886 | 1.000139 | 0.9993 | 1.002408 | 1.000599 | 1.000881 | 1.000166 | 1.000184 | 1.000166 | 0.9999627 | 0.9998301 | 0.9999521
18 | Spiral5 | 0.9991177 | 0.9972618 | 0.9986122 | 0.9986122 | 0.9982869 | 1.00266 | 1.005589 | 0.9966353 | 0.9986122 | 0.9966353 | 1.00033 | 0.9986122 | 1.005589 | 1.001112 | 1.001938 | 1.000279 | 1.000171 | 1.000279 | 0.9997809 | 0.9995472 | 0.9998117
19 | Spiral7.5 | 0.9994913 | 0.9964165 | 0.9982573 | 0.9982573 | 0.9982741 | 1.003283 | 1.006752 | 0.995164 | 0.9982573 | 0.995164 | 1.000098 | 0.9982573 | 1.006752 | 1.000958 | 1.002513 | 1.000058 | 1.000063 | 1.000058 | 0.9996118 | 0.9993409 | 0.999717
20 | Spiral10 | 0.9982638 | 0.9921153 | 0.9960206 | 0.9960206 | 0.9957386 | 1.007486 | 1.015795 | 0.9896958 | 0.9960206 | 0.9896958 | 1.000438 | 0.9960206 | 1.015795 | 1.002746 | 1.005767 | 1.000504 | 1.00041 | 1.000504 | 0.9993126 | 0.9986542 | 0.9994442
21 | Spiral15 | 0.9985596 | 0.9871307 | 0.9947142 | 0.9947142 | 0.9936685 | 1.011436 | 1.022844 | 0.9828779 | 0.9947142 | 0.9828779 | 1.000288 | 0.9947142 | 1.022844 | 1.002861 | 1.008256 | 1.000145 | 0.9997969 | 1.000145 | 0.9985262 | 0.9977638 | 0.9989398
22 | OffsetF45 | 1.066536 | 1.281828 | 1.570472 | 1.570472 | 0.9972597 | 0.7820284 | 0.4345725 | 1.712028 | 1.570472 | 1.712028 | 0.7748625 | 1.570472 | 0.4345725 | 1.0733 | 0.7159161 | 1.239024 | 1.047953 | 1.239024 | 1.178583 | 1.256961 | 1.077448
23 | OffsetA45 | 1.005942 | 0.972992 | 0.5878683 | 0.5878683 | 1.111691 | 1.013773 | 1.13541 | 0.746872 | 0.5878683 | 0.746872 | 1.121568 | 0.5878683 | 1.13541 | 0.941141 | 1.12355 | 0.8233834 | 0.9979909 | 0.8233834 | 0.8954603 | 0.8339419 | 0.9620145
24 | OffsetFTD | 0.9666321 | 1.424709 | 0.5180737 | 0.5180737 | 1.283955 | 0.6607144 | 0.6412291 | 1.414592 | 0.5180737 | 1.414592 | 1.170068 | 0.5180737 | 0.6412291 | 1.027911 | 0.962592 | 0.8579651 | 1.113259 | 0.8579651 | 0.9644625 | 0.8751848 | 1.009997
25 | OffsetATD | 0.8046703 | 1.106129 | 0.9882506 | 0.9882506 | 0.8493946 | 1.045033 | 1.160614 | 1.468489 | 0.9882506 | 1.468489 | 0.9866067 | 0.9882506 | 1.160614 | 1.314551 | 1.005004 | 1.205784 | 1.159499 | 1.205784 | 1.116687 | 1.091 | 1.051148
26 | Holden2.5 | 1.095396 | 0.9267186 | 1.607381 | 1.607381 | 0.8862685 | 1.047516 | 0.8803974 | 1.132047 | 1.607381 | 1.132047 | 0.7505426 | 1.607381 | 0.8803974 | 1.006222 | 0.883333 | 1.206608 | 0.9662375 | 1.206608 | 1.126523 | 1.222695 | 1.040783
27 | Holden5 | 1.049395 | 0.9139651 | 1.384003 | 1.384003 | 0.9009734 | 1.068433 | 0.9969722 | 1.038642 | 1.384003 | 1.038642 | 0.8406626 | 1.384003 | 0.9969722 | 1.017807 | 0.9489728 | 1.139872 | 0.9788626 | 1.139872 | 1.080148 | 1.140919 | 1.024131
28 | Holden10 | 0.9589234 | 0.8893641 | 0.9401393 | 0.9401393 | 0.9313067 | 1.108835 | 1.225894 | 0.8531854 | 0.9401393 | 0.8531854 | 1.019775 | 0.9401393 | 1.225894 | 1.03954 | 1.0786 | 1.006406 | 1.003462 | 1.006406 | 0.9876313 | 0.9781329 | 0.9909279
29 | Holden15 | 0.9183529 | 0.8653232 | 0.8979799 | 0.8979799 | 0.8905408 | 1.153291 | 1.3348 | 0.8575054 | 0.8979799 | 0.8575054 | 1.029486 | 0.8979799 | 1.3348 | 1.096153 | 1.112671 | 1.030095 | 1.027616 | 1.030095 | 0.9952066 | 0.9757613 | 0.9934099
30 | Ring Perpendicular to ND | 1.150611 | 0.9339312 | 1.827176 | 1.827176 | 0.8770006 | 1.026206 | 0.7603327 | 1.209935 | 1.827176 | 1.209935 | 0.659426 | 1.827176 | 0.7603327 | 0.9851336 | 0.8186666 | 1.265814 | 0.9490893 | 1.265814 | 1.168611 | 1.300324 | 1.055577
31 | Ring Perpendicular to RD | 1.057789 | 0.723464 | 1.162596 | 1.162596 | 0.9684799 | 1.093439 | 1.177367 | 0.3933302183 | 1.162596 | 0.3933302183 | 1.06473 | 1.162596 | 1.177367 | 0.7853488 | 1.072923635 | 0.9110977 | 0.8463924961 | 0.9110977 | 0.9254433 | 0.9728737 | 0.9551494
32 | Ring Perpendicular to TD | 1.080195 | 0.34439739 | 0.8672346 | 0.8672346 | 0.7640934 | 1.536941 | 1.835662 | 0.0796704 | 0.8672346 | 0.0796704 | 0.9254138 | 0.8672346 | 1.835662 | 0.957666 | 1.299878 | 0.9275222 | 0.8931418 | 0.9275222 | 0.886665 | 0.8827789 | 0.9292009
33 | Rotation-90detTilt | 0.6895478 | 0.5165773 | 0.5746311 | 0.5746311 | 0.624132 | 1.558392 | 2.334489 | 0.438401 | 0.5746311 | 0.438401 | 1.11603 | 0.5746311 | 2.334489 | 1.386445 | 1.47931 | 1.11584 | 1.13234 | 1.11584 | 0.9929131 | 0.9092567 | 0.981525
34 | HexGrid-90degTilt2.5degRes | 0.9992547 | 1.000133 | 1.002568 | 1.002568 | 0.9986582 | 1.000081 | 0.999955 | 1.002569 | 1.002568 | 1.002569 | 0.9995402 | 1.002568 | 0.999955 | 1.001262 | 0.9993066 | 1.001698 | 1.000394 | 1.001698 | 1.000938 | 1.001264 | 1.000345
35 | HexGrid-90degTilt5degRes | 0.999852 | 0.9983587 | 0.9942278 | 0.9942278 | 1.000481 | 1.001946 | 1.004866 | 0.9950099 | 0.9942278 | 0.9950099 | 1.000999 | 0.9942278 | 1.004866 | 0.9999379 | 1.002674 | 0.9980346 | 1.000119 | 0.9980346 | 0.9986462 | 0.9977625 | 0.9994675
36 | HexGrid-90degTilt10degRes | 1.001003 | 0.9999602 | 1.021389 | 1.021389 | 0.9952341 | 0.9987753 | 0.9932278 | 1.011349 | 1.021389 | 1.011349 | 0.9939094 | 1.021389 | 0.9932278 | 1.002289 | 0.994231 | 1.008655 | 0.9999371 | 1.008655 | 1.0053 | 1.008518 | 1.001856
37 | HexGrid-90degTilt15degRes | 1.000945 | 1.004684 | 1.078426 | 1.078426 | 0.9823432 | 0.9948353 | 0.9696478 | 1.048712 | 1.078426 | 1.048712 | 0.9774084 | 1.078426 | 0.9696478 | 1.00918 | 0.9759955 | 1.032262 | 1.000234 | 1.032262 | 1.019782 | 1.031511 | 1.007125
38 | RotRing Axis-Y Res-5.0 Theta-2.84623415 OmegaMax-90 | 1.09418 | 0.846841 | 1.393947 | 1.393947 | 0.9300622 | 1.059037 | 0.9483779 | 0.8035663 | 1.393947 | 0.8035663 | 0.892998 | 1.393947 | 0.9483779 | 0.8759721 | 0.9392201 | 1.048631 | 0.8940022 | 1.048631 | 1.018988 | 1.09398 | 0.9961262
39 | RotRing Axis-Y Res-5.0 Theta-2.84623415 OmegaMax-60 Weighted | 1.002194 | 1.005818 | 1.014293 | 1.014293 | 0.9989803 | 0.9973441 | 0.9905678 | 1.020025 | 1.014293 | 1.020025 | 0.9909101 | 1.014293 | 0.9905678 | 1.005296 | 0.994774 | 1.008295 | 1.003191 | 1.008295 | 1.005966 | 1.007632 | 1.002516
40 | RotRing Axis-Y Res-5.0 Theta-2.84623415 OmegaMax-30 | 1.092512 | 0.8427748 | 1.376998 | 1.376998 | 0.93354 | 1.059938 | 0.9580287 | 0.7853671 | 1.376998 | 0.7853671 | 0.9021534 | 1.376998 | 0.9580287 | 0.8716979 | 0.9457844 | 1.040131 | 0.8923119 | 1.040131 | 1.013483 | 1.086186 | 0.993914