## BrassA-HW25
| 0 | 1 | 2 | 3 | 4 | 5 | 6 | 7 | 8 | 9 | 10 | 11 | 12 | 13 | 14 | 15 | 16 | 17 | 18 | 19 | 20 | 21
0 | HKL | [4, 0, 0] | [4, 2, 0] | [3, 3, 3] | [2, 2, 0] | [2, 0, 0] | [3, 1, 1] | [3, 3, 1] | [2, 2, 2] | [1, 1, 1] | [5, 1, 1] | [4, 2, 2] | 1Pair-A | 1Pair-B | 2Pairs-A | 2Pairs-B | 3Pairs-A | 3Pairs-B | 3Pairs-C | 4Pairs | 5A4F | MaxUnique
1 | EA_5 | 0.9214744 | 0.9988132 | 1.011279 | 1.047829 | 0.9214744 | 0.9816645 | 1.03446 | 1.011279 | 1.011279 | 0.9508181 | 1.005103 | 1.011279 | 1.047829 | 0.9846518 | 1.014747 | 0.9935275 | 0.983656 | 0.9935275 | 0.9905617 | 0.9947052 | 0.9939302
2 | EA_2.5 | 0.9293161 | 0.9994412 | 1.008781 | 1.043608 | 0.9293161 | 0.9836629 | 1.030974 | 1.008781 | 1.008781 | 0.9559557 | 1.004234 | 1.008781 | 1.043608 | 0.9864621 | 1.013635 | 0.9939018 | 0.985529 | 0.9939018 | 0.991342 | 0.9948298 | 0.9944966
3 | EA_10 | 0.9065673 | 0.9976754 | 1.015874 | 1.055918 | 0.9065673 | 0.9778832 | 1.041083 | 1.015874 | 1.015874 | 0.9410755 | 1.006717 | 1.015874 | 1.055918 | 0.9812425 | 1.0169 | 0.9927862 | 0.9801227 | 0.9927862 | 0.9890605 | 0.9944231 | 0.9928491
4 | EA_15 | 0.892631 | 0.9966783 | 1.019987 | 1.063556 | 0.892631 | 0.9743689 | 1.047271 | 1.019987 | 1.019987 | 0.9319959 | 1.008177 | 1.019987 | 1.063556 | 0.9780934 | 1.018962 | 0.9920579 | 0.9768519 | 0.9920579 | 0.9876357 | 0.9941059 | 0.9918331
5 | RizzieSpiral_2.5 | 0.6021978 | 0.9613681 | 1.148291 | 1.169771 | 0.6021978 | 0.9159238 | 1.157741 | 1.148291 | 1.148291 | 0.7503196 | 1.062141 | 1.148291 | 1.169771 | 0.8859846 | 1.042848 | 0.9734201 | 0.8959643 | 0.9734201 | 0.959046 | 0.996895 | 0.9709692
6 | RizzieSpiral_5 | 0.6020199 | 0.9615231 | 1.147872 | 1.170216 | 0.6020199 | 0.9158488 | 1.157893 | 1.147872 | 1.147872 | 0.7502166 | 1.061983 | 1.147872 | 1.170216 | 0.886118 | 1.043032 | 0.9733695 | 0.8960283 | 0.9733695 | 0.9589893 | 0.996766 | 0.9709466
7 | RizzieSpiral_10 | 0.6016793 | 0.9618197 | 1.147072 | 1.171067 | 0.6016793 | 0.9157052 | 1.158184 | 1.147072 | 1.147072 | 0.7500195 | 1.061681 | 1.147072 | 1.171067 | 0.8863734 | 1.043386 | 0.9732728 | 0.8961507 | 0.9732728 | 0.9588809 | 0.996519 | 0.9709034
8 | RizzieSpiral_15 | 0.6017055 | 0.9617972 | 1.147132 | 1.171002 | 0.6017055 | 0.9157162 | 1.158161 | 1.147132 | 1.147132 | 0.7500346 | 1.061703 | 1.147132 | 1.171002 | 0.886354 | 1.043359 | 0.9732801 | 0.8961414 | 0.9732801 | 0.9588892 | 0.9965378 | 0.9709067
9 | CLR_5 | 0.9948732 | 0.9970387 | 1.008702 | 0.9988119 | 0.9948732 | 0.9984386 | 1.00188 | 1.008702 | 1.008702 | 0.9959383 | 1.002772 | 1.008702 | 0.9988119 | 0.9968425 | 0.9986252 | 1.000796 | 0.9973745 | 1.000796 | 1.000206 | 1.001906 | 0.9998069
10 | CLR_2.5 | 0.9963996 | 0.9985449 | 1.00438 | 1.000136 | 0.9963996 | 0.9989636 | 1.00142 | 1.00438 | 1.00438 | 0.9973182 | 1.001406 | 1.00438 | 1.000136 | 0.9982679 | 0.9995499 | 1.000305 | 0.9984998 | 1.000305 | 0.99997 | 1.000852 | 0.9998211
11 | CLR_10 | 0.9884528 | 0.9948724 | 1.015301 | 0.9999472 | 0.9884528 | 0.9965137 | 1.004602 | 1.015301 | 1.015301 | 0.991188 | 1.004827 | 1.015301 | 0.9999472 | 0.9942 | 0.9982304 | 1.001234 | 0.9949712 | 1.001234 | 1.000054 | 1.003103 | 0.999463
12 | CLR_15 | 0.9902572 | 0.9930711 | 1.020079 | 0.9965078 | 0.9902572 | 0.9964887 | 1.003785 | 1.020079 | 1.020079 | 0.9916278 | 1.006112 | 1.020079 | 0.9965078 | 0.9933825 | 0.9964983 | 1.002281 | 0.9944179 | 1.002281 | 1.000833 | 1.004682 | 0.9997411
13 | BT8Hex_2.5 | 0.9966887 | 0.9974264 | 1.007421 | 0.9985406 | 0.9966887 | 0.9987512 | 1.001287 | 1.007421 | 1.007421 | 0.9970699 | 1.002243 | 1.007421 | 0.9985406 | 0.9976147 | 0.9986459 | 1.000883 | 0.9979935 | 1.000883 | 1.00035 | 1.001764 | 0.9999285
14 | BT8Hex_5 | 0.993459 | 0.9950967 | 1.01418 | 0.9972516 | 0.993459 | 0.9976249 | 1.002494 | 1.01418 | 1.01418 | 0.9943153 | 1.004325 | 1.01418 | 0.9972516 | 0.9953553 | 0.9974383 | 1.00163 | 0.9961118 | 1.00163 | 1.000629 | 1.003339 | 0.9998433
15 | BT8Hex_10 | 0.9873905 | 0.9907126 | 1.026857 | 0.9951284 | 0.9873905 | 0.9953494 | 1.004925 | 1.026857 | 1.026857 | 0.9890228 | 1.008136 | 1.026857 | 0.9951284 | 0.9912594 | 0.9952389 | 1.003125 | 0.9926227 | 1.003125 | 1.001181 | 1.006316 | 0.9996901
16 | BT8Hex_15 | 0.9814574 | 0.9864437 | 1.039171 | 0.9931079 | 0.9814574 | 0.9931217 | 1.007319 | 1.039171 | 1.039171 | 0.9838458 | 1.011841 | 1.039171 | 0.9931079 | 0.9872826 | 0.9931148 | 1.004579 | 0.989229 | 1.004579 | 1.001714 | 1.009206 | 0.9995384
17 | Spiral2.5 | 0.9994359 | 1.000012 | 1.000024 | 1.000382 | 0.9994359 | 0.9998669 | 1.000254 | 1.000024 | 1.000024 | 0.9996497 | 1.000017 | 1.000024 | 1.000382 | 0.9999088 | 1.000124 | 0.9999471 | 0.9998948 | 0.9999471 | 0.9999271 | 0.9999464 | 0.9999551
18 | Spiral5 | 0.9984315 | 0.9999792 | 1.000216 | 1.000955 | 0.9984315 | 0.9996371 | 1.000686 | 1.000216 | 1.000216 | 0.9990205 | 1.000101 | 1.000216 | 1.000955 | 0.9996932 | 1.000296 | 0.9998676 | 0.9996745 | 0.9998676 | 0.99981 | 0.9998913 | 0.9998784
19 | Spiral7.5 | 0.9978694 | 0.9999331 | 1.000402 | 1.001194 | 0.9978694 | 0.9995269 | 1.000903 | 1.000402 | 1.000402 | 0.9986753 | 1.000187 | 1.000402 | 1.001194 | 0.9995319 | 1.000361 | 0.9998219 | 0.9995302 | 0.9998219 | 0.9997481 | 0.9998789 | 0.9998364
20 | Spiral10 | 0.9953583 | 0.9998958 | 1.000758 | 1.002711 | 0.9953583 | 0.9989492 | 1.001998 | 1.000758 | 1.000758 | 0.9971083 | 1.000355 | 1.000758 | 1.002711 | 0.9990347 | 1.00083 | 0.9996092 | 0.9990062 | 0.9996092 | 0.9994442 | 0.999707 | 0.9996418
21 | Spiral15 | 0.9923898 | 0.9996833 | 1.001655 | 1.004131 | 0.9923898 | 0.9983095 | 1.003206 | 1.001655 | 1.001655 | 0.9952523 | 1.00074 | 1.001655 | 1.004131 | 0.9982603 | 1.00122 | 0.9993919 | 0.9982767 | 0.9993919 | 0.9991213 | 0.9996281 | 0.9994208
22 | OffsetF45 | 1.157637 | 0.9748643 | 1.051389 | 0.8811497 | 1.157637 | 1.023782 | 0.9370301 | 1.051389 | 1.051389 | 1.083746 | 1.006544 | 1.051389 | 0.8811497 | 1.019393 | 0.9524658 | 1.030058 | 1.020856 | 1.030058 | 1.028489 | 1.033069 | 1.014518
23 | OffsetA45 | 0.9897858 | 1.023831 | 0.9355929 | 1.032158 | 0.9897858 | 1.006063 | 1.002275 | 0.9355929 | 0.9355929 | 1.004479 | 0.9840237 | 0.9355929 | 1.032158 | 1.010972 | 1.01911 | 0.9858455 | 1.009336 | 0.9858455 | 0.9908999 | 0.9798385 | 0.9972761
24 | OffsetFTD | 1.274526 | 1.055692 | 0.8167525 | 0.9166066 | 1.274526 | 1.067329 | 0.889725 | 0.8167525 | 0.8167525 | 1.184686 | 0.9363073 | 0.8167525 | 0.9166066 | 1.095566 | 0.9919678 | 1.002628 | 1.086154 | 1.002628 | 1.018803 | 0.9783933 | 1.017703
25 | OffsetATD | 1.086264 | 1.013685 | 0.9502128 | 0.9923458 | 1.086264 | 1.008061 | 0.9777568 | 0.9502128 | 0.9502128 | 1.047821 | 0.9746442 | 0.9502128 | 0.9923458 | 1.039305 | 1.000203 | 1.009608 | 1.02889 | 1.009608 | 1.009221 | 0.9974192 | 1.006349
26 | Holden2.5 | 0.9297172 | 0.9530558 | 1.136637 | 0.9778916 | 0.9297172 | 0.9758067 | 1.026918 | 1.136637 | 1.136637 | 0.9410463 | 1.04203 | 1.136637 | 0.9778916 | 0.9538044 | 0.9768491 | 1.014749 | 0.9611385 | 1.014749 | 1.005013 | 1.031338 | 0.9978877
27 | Holden5 | 0.9317914 | 0.9686643 | 1.093399 | 0.998555 | 0.9317914 | 0.9789888 | 1.02728 | 1.093399 | 1.093399 | 0.9474569 | 1.029214 | 1.093399 | 0.998555 | 0.9651732 | 0.9887719 | 1.007915 | 0.9697784 | 1.007915 | 1.000684 | 1.019227 | 0.9969188
28 | Holden10 | 0.9363286 | 0.9996752 | 1.007458 | 1.039273 | 0.9363286 | 0.9854462 | 1.027777 | 1.007458 | 1.007458 | 0.9604802 | 1.003758 | 1.007458 | 1.039273 | 0.9878006 | 1.012359 | 0.9943532 | 0.9870158 | 0.9943532 | 0.9921264 | 0.9951928 | 0.9950246
29 | Holden15 | 0.9262238 | 1.002588 | 1.000013 | 1.053214 | 0.9262238 | 0.9818305 | 1.034308 | 1.000013 | 1.000013 | 0.9538625 | 1.000703 | 1.000013 | 1.053214 | 0.989719 | 1.017522 | 0.9931505 | 0.9870895 | 0.9931505 | 0.9903205 | 0.9922591 | 0.9940929
30 | Ring Perpendicular to ND | 0.9238766 | 0.9369357 | 1.181736 | 0.9578954 | 0.9238766 | 0.9721953 | 1.027646 | 1.181736 | 1.181736 | 0.9325023 | 1.055816 | 1.181736 | 0.9578954 | 0.940886 | 0.9650453 | 1.021169 | 0.9513224 | 1.021169 | 1.008926 | 1.043488 | 0.9985755
31 | Ring Perpendicular to RD | 0.8205334 | 0.9794678 | 1.079395 | 1.06064 | 0.8205334 | 0.9666401 | 1.064772 | 1.079395 | 1.079395 | 0.89037772 | 1.03416 | 1.079395 | 1.06064 | 0.9405865 | 1.01364 | 0.9868561 | 0.949271 | 0.9868561 | 0.9818021 | 1.001321 | 0.9869982
32 | Ring Perpendicular to TD | 0.5981558 | 0.9648887 | 1.138785 | 1.179875 | 0.5981558 | 0.9142199 | 1.161191 | 1.138785 | 1.138785 | 0.7479799 | 1.058554 | 1.138785 | 1.179875 | 0.88901545 | 1.047047 | 0.9722719 | 0.8974169 | 0.9722719 | 0.9577589 | 0.9939641 | 0.9704561
33 | Rotation-90detTilt | 0.7301588 | 1.015267 | 0.9839866 | 1.203615 | 0.7301588 | 0.9341179 | 1.126391 | 0.9839866 | 0.9839866 | 0.8328457 | 0.9975572 | 0.9839866 | 1.203615 | 0.9668867 | 1.068866 | 0.9725866 | 0.9559638 | 0.9725866 | 0.9629695 | 0.9671729 | 0.9779923
34 | HexGrid-90degTilt2.5degRes | 1.000181 | 0.9998976 | 1.000258 | 0.999861 | 1.000181 | 0.9999595 | 0.9999755 | 1.000258 | 1.000258 | 1.000033 | 1.00003 | 1.000258 | 0.999861 | 1.000021 | 0.9999103 | 1.0001 | 1 | 1.0001 | 1.000065 | 1.000103 | 1.000024
35 | HexGrid-90degTilt5degRes | 0.9989709 | 1.000236 | 0.9994486 | 1.000891 | 0.9989709 | 0.9998553 | 1.000424 | 0.9994486 | 0.9994486 | 0.9994735 | 0.9998964 | 0.9994486 | 1.000891 | 0.9999312 | 1.000373 | 0.9997703 | 0.9999059 | 0.9997703 | 0.9997916 | 0.999723 | 0.9998996
36 | HexGrid-90degTilt10degRes | 0.9998257 | 0.9987184 | 1.003553 | 0.9985531 | 0.9998257 | 0.9995988 | 1.000104 | 1.003553 | 1.003553 | 0.9993751 | 1.000959 | 1.003553 | 0.9985531 | 0.9991894 | 0.9990759 | 1.000644 | 0.9993258 | 1.000644 | 1.000383 | 1.001017 | 1.000086
37 | HexGrid-90degTilt15degRes | 1.002111 | 0.9955219 | 1.012101 | 0.9935944 | 1.002111 | 0.9990342 | 0.9993594 | 1.012101 | 1.012101 | 0.9993691 | 1.003079 | 1.012101 | 0.9935944 | 0.9978526 | 0.9963143 | 1.002602 | 0.9982464 | 1.002602 | 1.00171 | 1.003788 | 1.000521
38 | RotRing Axis-Y Res-5.0 Theta-2.84623415 OmegaMax-90 | 0.8880921 | 0.9642947 | 1.111903 | 1.008429 | 0.8880921 | 0.9738916 | 1.040033 | 1.111903 | 1.111903 | 0.923107 | 1.039013 | 1.111903 | 1.008429 | 0.9482603 | 0.9911601 | 1.002808 | 0.9568041 | 1.002808 | 0.9955789 | 1.018844 | 0.9935954
39 | RotRing Axis-Y Res-5.0 Theta-2.84623415 OmegaMax-60 Weighted | 1.003 | 0.9991796 | 1.001849 | 0.9974978 | 1.003 | 1.000283 | 0.9989016 | 1.001849 | 1.001849 | 1.001396 | 1.000326 | 1.001849 | 0.9974978 | 1.000249 | 0.9988906 | 1.000782 | 1.00026 | 1.000782 | 1.000658 | 1.000896 | 1.000304
40 | RotRing Axis-Y Res-5.0 Theta-2.84623415 OmegaMax-30 | 0.8861334 | 0.965402 | 1.10914 | 1.010705 | 0.8861334 | 0.9738889 | 1.040711 | 1.10914 | 1.10914 | 0.9224432 | 1.038392 | 1.10914 | 1.010705 | 0.9484194 | 0.9922972 | 1.001993 | 0.9569092 | 1.001993 | 0.994967 | 1.017802 | 0.9933519