## BrassA-HW30
| 0 | 1 | 2 | 3 | 4 | 5 | 6 | 7 | 8 | 9 | 10 | 11 | 12 | 13 | 14 | 15 | 16 | 17 | 18 | 19 | 20 | 21
0 | HKL | [3, 3, 3] | [2, 2, 0] | [2, 0, 0] | [4, 0, 0] | [4, 2, 0] | [5, 1, 1] | [4, 2, 2] | [3, 1, 1] | [3, 3, 1] | [2, 2, 2] | [1, 1, 1] | 1Pair-A | 1Pair-B | 2Pairs-A | 2Pairs-B | 3Pairs-A | 3Pairs-B | 3Pairs-C | 4Pairs | 5A4F | MaxUnique
1 | EA_5 | 1.015392 | 1.017644 | 0.9585859 | 0.9585859 | 0.996094 | 0.9740881 | 1.006396 | 0.9912801 | 1.016331 | 1.015392 | 1.015392 | 1.015392 | 1.017644 | 0.988115 | 1.004462 | 0.9972073 | 0.9891701 | 0.9972073 | 0.9957255 | 0.9996588 | 0.9969764
2 | EA_2.5 | 1.01335 | 1.016007 | 0.9629475 | 0.9629475 | 0.9966577 | 0.9768645 | 1.005596 | 0.9922214 | 1.014627 | 1.01335 | 1.01335 | 1.01335 | 1.016007 | 0.9894773 | 1.004114 | 0.9974349 | 0.990392 | 0.9974349 | 0.9961315 | 0.9995752 | 0.9972839
3 | EA_10 | 1.019218 | 1.020771 | 0.9503188 | 0.9503188 | 0.9950418 | 0.9688306 | 1.007899 | 0.9894983 | 1.019562 | 1.019218 | 1.019218 | 1.019218 | 1.020771 | 0.9855447 | 1.005134 | 0.996769 | 0.9868626 | 0.996769 | 0.9949514 | 0.9998046 | 0.9963923
4 | EA_15 | 1.022728 | 1.023711 | 0.942619 | 0.942619 | 0.9940809 | 0.9639397 | 1.009283 | 0.9878416 | 1.022574 | 1.022728 | 1.022728 | 1.022728 | 1.023711 | 0.9831649 | 1.005776 | 0.9963525 | 0.9847238 | 0.9963525 | 0.9942247 | 0.9999253 | 0.995847
5 | RizzieSpiral_2.5 | 1.11024 | 1.072902 | 0.7847622 | 0.7847622 | 0.9689033 | 0.8631279 | 1.043289 | 0.9546573 | 1.082078 | 1.11024 | 1.11024 | 1.11024 | 1.072902 | 0.9288323 | 1.01378 | 0.9893015 | 0.9374406 | 0.9893015 | 0.9806404 | 1.00656 | 0.9849949
6 | RizzieSpiral_5 | 1.110118 | 1.073019 | 0.7846985 | 0.7846985 | 0.9689494 | 0.8630992 | 1.04325 | 0.9546447 | 1.082116 | 1.110118 | 1.110118 | 1.110118 | 1.073019 | 0.9288587 | 1.013832 | 0.9892784 | 0.937454 | 0.9892784 | 0.98062 | 1.00652 | 0.9849868
7 | RizzieSpiral_10 | 1.109884 | 1.073242 | 0.7845766 | 0.7845766 | 0.9690375 | 0.8630442 | 1.043177 | 0.9546205 | 1.082188 | 1.109884 | 1.109884 | 1.109884 | 1.073242 | 0.9289092 | 1.013931 | 0.9892342 | 0.9374797 | 0.9892342 | 0.9805808 | 1.006441 | 0.9849713
8 | RizzieSpiral_15 | 1.109902 | 1.073225 | 0.784586 | 0.784586 | 0.9690308 | 0.8630485 | 1.043183 | 0.9546224 | 1.082183 | 1.109902 | 1.109902 | 1.109902 | 1.073225 | 0.9289054 | 1.013924 | 0.9892376 | 0.9374778 | 0.9892376 | 0.9805838 | 1.006447 | 0.9849725
9 | CLR_5 | 1.00388 | 1.000175 | 0.9962945 | 0.9962945 | 0.9987492 | 0.9974361 | 1.001353 | 0.999133 | 1.001316 | 1.00388 | 1.00388 | 1.00388 | 1.000175 | 0.9982346 | 0.9996538 | 1.000116 | 0.998534 | 1.000116 | 0.9998706 | 1.000673 | 0.9997921
10 | CLR_2.5 | 1.002102 | 1.000343 | 0.9976059 | 0.9976059 | 0.9993376 | 0.9983821 | 1.000747 | 0.9994523 | 1.000875 | 1.002102 | 1.002102 | 1.002102 | 1.000343 | 0.9989743 | 0.9998976 | 1.000017 | 0.9991337 | 1.000017 | 0.9998757 | 1.000321 | 0.9998556
11 | CLR_10 | 1.007201 | 1.000989 | 0.9921131 | 0.9921131 | 0.9977177 | 0.9946369 | 1.002542 | 0.9981781 | 1.002875 | 1.007201 | 1.007201 | 1.007201 | 1.000989 | 0.996551 | 0.9995835 | 1.000101 | 0.9970934 | 1.000101 | 0.9996202 | 1.001136 | 0.9995316
12 | CLR_15 | 1.008675 | 1.000053 | 0.9923318 | 0.9923318 | 0.9971764 | 0.9946085 | 1.002984 | 0.9981531 | 1.002716 | 1.008675 | 1.008675 | 1.008675 | 1.000053 | 0.9961926 | 0.9991033 | 1.000354 | 0.9968461 | 1.000354 | 0.9998034 | 1.001578 | 0.9995872
13 | BT8Hex_2.5 | 1.003166 | 0.9999566 | 0.9973049 | 0.9973049 | 0.9989653 | 0.9980922 | 1.001084 | 0.9993449 | 1.00095 | 1.003166 | 1.003166 | 1.003166 | 0.9999566 | 0.9986307 | 0.9996508 | 1.000142 | 0.9988688 | 1.000142 | 0.9999431 | 1.000588 | 0.9998579
14 | BT8Hex_5 | 1.006075 | 0.9999442 | 0.9947711 | 0.9947711 | 0.9980172 | 0.996309 | 1.002085 | 0.9987365 | 1.001841 | 1.006075 | 1.006075 | 1.006075 | 0.9999442 | 0.9973577 | 0.9993404 | 1.000264 | 0.9978173 | 1.000264 | 0.9998818 | 1.001121 | 0.9997225
15 | BT8Hex_10 | 1.011546 | 0.9999898 | 0.9899339 | 0.9899339 | 0.996236 | 0.9929036 | 1.003963 | 0.9975654 | 1.00356 | 1.011546 | 1.011546 | 1.011546 | 0.9999898 | 0.9949618 | 0.9987776 | 1.00049 | 0.9958297 | 1.00049 | 0.9997589 | 1.002116 | 0.9994623
16 | BT8Hex_15 | 1.016872 | 1.000048 | 0.985206 | 0.985206 | 0.9945029 | 0.9895767 | 1.005792 | 0.9964209 | 1.005243 | 1.016872 | 1.016872 | 1.016872 | 1.000048 | 0.9926268 | 0.9982342 | 1.000709 | 0.9938915 | 1.000709 | 0.9996366 | 1.003084 | 0.9992075
17 | Spiral2.5 | 1.00009 | 1.000135 | 0.9997076 | 0.9997076 | 0.999979 | 0.9998186 | 1.000039 | 0.9999387 | 1.000117 | 1.00009 | 1.00009 | 1.00009 | 1.000135 | 0.9999215 | 1.000037 | 0.9999778 | 0.9999273 | 0.9999778 | 0.999968 | 0.9999925 | 0.9999782
18 | Spiral5 | 1.000304 | 1.000352 | 0.9991751 | 0.9991751 | 0.999923 | 0.9994843 | 1.000127 | 0.9998266 | 1.000325 | 1.000304 | 1.000304 | 1.000304 | 1.000352 | 0.9997637 | 1.000089 | 0.9999439 | 0.9997847 | 0.9999439 | 0.9999146 | 0.9999925 | 0.9999397
19 | Spiral7.5 | 1.000451 | 1.000455 | 0.9988772 | 0.9988772 | 0.9998821 | 0.9992959 | 1.000185 | 0.9997647 | 1.000438 | 1.000451 | 1.000451 | 1.000451 | 1.000455 | 0.9996662 | 1.00011 | 0.9999279 | 0.9996991 | 0.9999279 | 0.9998871 | 0.9999999 | 0.9999188
20 | Spiral10 | 1.000942 | 1.001017 | 0.9975567 | 0.9975567 | 0.9997576 | 0.9984702 | 1.00039 | 0.9994873 | 1.000958 | 1.000942 | 1.000942 | 1.000942 | 1.001017 | 0.9992867 | 1.000252 | 0.9998385 | 0.9993536 | 0.9998385 | 0.9997507 | 0.9999889 | 0.9998223
21 | Spiral15 | 1.00169 | 1.001595 | 0.9959671 | 0.9959671 | 0.9995517 | 0.9974645 | 1.000688 | 0.9991531 | 1.00157 | 1.00169 | 1.00169 | 1.00169 | 1.001595 | 0.9987812 | 1.000374 | 0.9997507 | 0.9989052 | 0.9997507 | 0.9996013 | 1.000019 | 0.9997099
22 | OffsetF45 | 0.9965019 | 0.9594567 | 1.069142 | 1.069142 | 0.9984577 | 1.040515 | 0.9957918 | 1.013024 | 0.9722176 | 0.9965019 | 0.9965019 | 0.9965019 | 0.9594567 | 1.014299 | 0.9862402 | 1.008367 | 1.013874 | 1.008367 | 1.009531 | 1.006925 | 1.005638
23 | OffsetA45 | 0.9779655 | 1.008161 | 1.005407 | 1.005407 | 1.00776 | 1.005666 | 0.9931734 | 1.002263 | 0.9985982 | 0.9779655 | 0.9779655 | 0.9779655 | 1.008161 | 1.006784 | 1.005212 | 0.997178 | 1.005277 | 0.997178 | 0.9984491 | 0.9943524 | 0.9998743
24 | OffsetFTD | 0.8946373 | 0.9573553 | 1.161104 | 1.161104 | 1.031549 | 1.10506 | 0.9607687 | 1.035232 | 0.9393883 | 0.8946373 | 0.8946373 | 0.8946373 | 0.9573553 | 1.059229 | 0.9962935 | 1.004365 | 1.05123 | 1.004365 | 1.012082 | 0.988593 | 1.010637
25 | OffsetATD | 0.9706216 | 0.9908801 | 1.043426 | 1.043426 | 1.008763 | 1.027655 | 0.9885111 | 1.008509 | 0.9847522 | 0.9706216 | 0.9706216 | 0.9706216 | 0.9908801 | 1.017153 | 0.9996943 | 1.001643 | 1.014272 | 1.001643 | 1.003359 | 0.9968117 | 1.00289
26 | Holden2.5 | 1.059559 | 1.00108 | 0.9460907 | 0.9460907 | 0.9806695 | 0.9622776 | 1.020562 | 0.9871204 | 1.019119 | 1.059559 | 1.059559 | 1.059559 | 1.00108 | 0.9735853 | 0.9941001 | 1.002243 | 0.978097 | 1.002243 | 0.9984626 | 1.010682 | 0.9970598
27 | Holden5 | 1.043611 | 1.005583 | 0.9529293 | 0.9529293 | 0.9861472 | 0.967914 | 1.015358 | 0.9890834 | 1.017143 | 1.043611 | 1.043611 | 1.043611 | 1.005583 | 0.9792559 | 0.997333 | 1.000708 | 0.9825318 | 1.000708 | 0.9978016 | 1.006964 | 0.9972211
28 | Holden10 | 1.01185 | 1.014416 | 0.9667514 | 0.9667514 | 0.9970483 | 0.9792607 | 1.004988 | 0.9930357 | 1.013121 | 1.01185 | 1.01185 | 1.01185 | 1.014416 | 0.9905837 | 1.003726 | 0.9976726 | 0.991401 | 0.9976726 | 0.9965134 | 0.9995808 | 0.997559
29 | Holden15 | 1.010751 | 1.018463 | 0.9617165 | 0.9617165 | 0.997631 | 0.9763035 | 1.00476 | 0.9919466 | 1.015413 | 1.010751 | 1.010751 | 1.010751 | 1.018463 | 0.9900899 | 1.005205 | 0.996977 | 0.9907088 | 0.996977 | 0.9957194 | 0.9987258 | 0.9971232
30 | Ring Perpendicular to ND | 1.076693 | 0.9970526 | 0.9373408 | 0.9373408 | 0.9748441 | 0.9554288 | 1.026234 | 0.9847789 | 1.02178 | 1.076693 | 1.076693 | 1.076693 | 0.9970526 | 0.9671967 | 0.9909158 | 1.003695 | 0.9730574 | 1.003695 | 0.9989663 | 1.014512 | 0.996769
31 | Ring Perpendicular to RD | 1.0534 | 1.029181 | 0.9043359 | 0.9043359 | 0.98463189 | 0.9390472 | 1.020864 | 0.9801148 | 1.035799 | 1.0534 | 1.0534 | 1.0534 | 1.029181 | 0.9667583 | 1.004648 | 0.9956389 | 0.9712105 | 0.9956389 | 0.9917579 | 1.004086 | 0.9934217
32 | Ring Perpendicular to TD | 1.107467 | 1.075549 | 0.7833151 | 0.7833151 | 0.96995 | 0.8624751 | 1.042422 | 0.9543707 | 1.082939 | 1.107467 | 1.107467 | 1.107467 | 1.075549 | 0.929432 | 1.01496 | 0.988777 | 0.9377449 | 0.988777 | 0.9801754 | 1.005634 | 0.9848109
33 | Rotation-90detTilt | 1.033537 | 1.069568 | 0.8619164 | 0.8619164 | 0.9933409 | 0.91503 | 1.015524 | 0.9711158 | 1.055916 | 1.033537 | 1.033537 | 1.033537 | 1.069568 | 0.965742 | 1.020342 | 0.9883404 | 0.9675333 | 0.9883404 | 0.9840343 | 0.9939349 | 0.9894935
34 | HexGrid-90degTilt2.5degRes | 1.000071 | 0.9999531 | 1.000027 | 1.000027 | 0.999973 | 1.000005 | 1.000018 | 0.9999974 | 0.9999902 | 1.000071 | 1.000071 | 1.000071 | 0.9999531 | 0.9999901 | 0.9999752 | 1.000017 | 0.9999925 | 1.000017 | 1.000012 | 1.000024 | 1.000004
35 | HexGrid-90degTilt5degRes | 0.9999476 | 1.000291 | 0.9995732 | 0.9995732 | 1.000036 | 0.9997574 | 1.000003 | 0.9999225 | 1.000176 | 0.9999476 | 0.9999476 | 0.9999476 | 1.000291 | 0.9999322 | 1.000107 | 0.9999374 | 0.999929 | 0.9999374 | 0.9999336 | 0.9999364 | 0.9999633
36 | HexGrid-90degTilt10degRes | 1.001316 | 0.9996874 | 0.999374 | 0.999374 | 0.9995496 | 0.9994905 | 1.000425 | 0.9998149 | 1.0002 | 1.001316 | 1.001316 | 1.001316 | 0.9996874 | 0.9995307 | 0.9997511 | 1.000126 | 0.9996254 | 1.000126 | 1.000048 | 1.000301 | 0.9999821
37 | HexGrid-90degTilt15degRes | 1.004105 | 0.998367 | 0.9991433 | 0.9991433 | 0.9985494 | 0.9990403 | 1.001272 | 0.9996179 | 1.000189 | 1.004105 | 1.004105 | 1.004105 | 0.998367 | 0.9987551 | 0.9989924 | 1.000538 | 0.9990427 | 1.000538 | 1.000308 | 1.001068 | 1.000035
38 | RotRing Axis-Y Res-5.0 Theta-2.84623415 OmegaMax-90 | 1.056055 | 1.011555 | 0.9312455 | 0.9312455 | 0.9825646 | 0.9542525 | 1.020344 | 0.9848166 | 1.024983 | 1.056055 | 1.056055 | 1.056055 | 1.011555 | 0.9714005 | 0.998186 | 0.9996186 | 0.9758725 | 0.9996186 | 0.9959181 | 1.007945 | 0.995727
39 | RotRing Axis-Y Res-5.0 Theta-2.84623415 OmegaMax-60 Weighted | 1.000265 | 0.9991757 | 1.001135 | 1.001135 | 0.9998574 | 1.000624 | 1.000024 | 1.00019 | 0.9995377 | 1.000265 | 1.000265 | 1.000265 | 0.9991757 | 1.000155 | 0.999683 | 1.000192 | 1.000167 | 1.000192 | 1.000191 | 1.000206 | 1.000101
40 | RotRing Axis-Y Res-5.0 Theta-2.84623415 OmegaMax-30 | 1.055312 | 1.012239 | 0.9307542 | 0.9307542 | 0.9828536 | 0.9540544 | 1.020146 | 0.9847703 | 1.025205 | 1.055312 | 1.055312 | 1.055312 | 1.012239 | 0.9714965 | 0.9985046 | 0.9994352 | 0.9759211 | 0.9994352 | 0.9957689 | 1.007678 | 0.9956668