## BrassA-HW35
| 0 | 1 | 2 | 3 | 4 | 5 | 6 | 7 | 8 | 9 | 10 | 11 | 12 | 13 | 14 | 15 | 16 | 17 | 18 | 19 | 20 | 21
0 | HKL | [2, 2, 2] | [1, 1, 1] | [3, 1, 1] | [3, 3, 1] | [4, 2, 2] | [5, 1, 1] | [4, 0, 0] | [4, 2, 0] | [2, 2, 0] | [2, 0, 0] | [3, 3, 3] | 1Pair-A | 1Pair-B | 2Pairs-A | 2Pairs-B | 3Pairs-A | 3Pairs-B | 3Pairs-C | 4Pairs | 5A4F | MaxUnique
1 | EA_5 | 1.010843 | 1.010843 | 0.9958274 | 1.007484 | 1.004213 | 0.9873624 | 0.9802117 | 0.9968882 | 1.006269 | 0.9802117 | 1.010843 | 1.010843 | 1.006269 | 0.9932402 | 1.001048 | 0.9991077 | 0.9941026 | 0.9991077 | 0.9982876 | 1.000799 | 0.9986372
2 | EA_2.5 | 1.009583 | 1.009583 | 0.9962825 | 1.006678 | 1.00373 | 0.9887402 | 0.9823564 | 0.9972557 | 1.005637 | 0.9823564 | 1.009583 | 1.009583 | 1.005637 | 0.9939965 | 1.00096 | 0.9991921 | 0.9947585 | 0.9991921 | 0.9984647 | 1.000688 | 0.9987828
3 | EA_10 | 1.013217 | 1.013217 | 0.9949665 | 1.00901 | 1.005124 | 0.9847556 | 0.9761529 | 0.9961957 | 1.00747 | 0.9761529 | 1.013217 | 1.013217 | 1.00747 | 0.9918114 | 1.001218 | 0.9989466 | 0.9928631 | 0.9989466 | 0.9979516 | 1.001005 | 0.9983615
4 | EA_15 | 1.015414 | 1.015414 | 0.9941666 | 1.010429 | 1.005968 | 0.9823336 | 0.9723803 | 0.9955558 | 1.008592 | 0.9723803 | 1.015414 | 1.015414 | 1.008592 | 0.9904862 | 1.001379 | 0.9987954 | 0.991713 | 0.9987954 | 0.9976382 | 1.001193 | 0.9981049
5 | RizzieSpiral_2.5 | 1.064623 | 1.064623 | 0.977355 | 1.039858 | 1.024627 | 0.9314463 | 0.8936233 | 0.9809907 | 1.030135 | 0.8936233 | 1.064623 | 1.064623 | 1.030135 | 0.9618791 | 1.003745 | 0.9961271 | 0.9670377 | 0.9961271 | 0.9914341 | 1.006072 | 0.9928323
6 | RizzieSpiral_5 | 1.0646 | 1.0646 | 0.9773533 | 1.039865 | 1.02462 | 0.9314409 | 0.8936102 | 0.9809996 | 1.030156 | 0.8936102 | 1.0646 | 1.0646 | 1.030156 | 0.9618832 | 1.003755 | 0.9961221 | 0.9670399 | 0.9961221 | 0.9914299 | 1.006064 | 0.9928306
7 | RizzieSpiral_10 | 1.064555 | 1.064555 | 0.97735 | 1.039877 | 1.024608 | 0.9314306 | 0.8935852 | 0.9810166 | 1.030197 | 0.8935852 | 1.064555 | 1.064555 | 1.030197 | 0.961891 | 1.003773 | 0.9961125 | 0.967044 | 0.9961125 | 0.9914219 | 1.006049 | 0.9928274
8 | RizzieSpiral_15 | 1.064559 | 1.064559 | 0.9773502 | 1.039876 | 1.024608 | 0.9314314 | 0.8935872 | 0.9810154 | 1.030194 | 0.8935872 | 1.064559 | 1.064559 | 1.030194 | 0.9618904 | 1.003772 | 0.9961132 | 0.9670437 | 0.9961132 | 0.9914225 | 1.00605 | 0.9928277
9 | CLR_5 | 1.001663 | 1.001663 | 0.9995387 | 1.000766 | 1.000608 | 0.9986053 | 0.9978939 | 0.9994855 | 1.000381 | 0.9978939 | 1.001663 | 1.001663 | 1.000381 | 0.9991373 | 0.9999597 | 0.9999793 | 0.9992711 | 0.9999793 | 0.9998691 | 1.000228 | 0.9998677
10 | CLR_2.5 | 1.000963 | 1.000963 | 0.999716 | 1.00048 | 1.000355 | 0.9991412 | 0.9986928 | 0.9997058 | 1.000276 | 0.9986928 | 1.000963 | 1.000963 | 1.000276 | 0.9994842 | 0.9999958 | 0.999977 | 0.9995615 | 0.999977 | 0.9999117 | 1.000122 | 0.9999161
11 | CLR_10 | 1.003248 | 1.003248 | 0.999054 | 1.001593 | 1.001196 | 0.9971391 | 0.9956524 | 0.9990045 | 1.00089 | 0.9956524 | 1.003248 | 1.003248 | 1.00089 | 0.9982712 | 0.999972 | 0.9999303 | 0.9985321 | 0.9999303 | 0.9997112 | 1.000419 | 0.9997222
12 | CLR_15 | 1.003624 | 1.003624 | 0.9990196 | 1.001617 | 1.001318 | 0.9970365 | 0.9955397 | 0.9988739 | 1.000749 | 0.9955397 | 1.003624 | 1.003624 | 1.000749 | 0.9981445 | 0.9998845 | 0.9999709 | 0.9984362 | 0.9999709 | 0.9997331 | 1.000511 | 0.9997223
13 | BT8Hex_2.5 | 1.001306 | 1.001306 | 0.9996511 | 1.000573 | 1.000474 | 0.9989455 | 0.9984157 | 0.9995931 | 1.000255 | 0.9984157 | 1.001306 | 1.001306 | 1.000255 | 0.9993356 | 0.9999533 | 0.9999924 | 0.9994408 | 0.9999924 | 0.9999071 | 1.000187 | 0.9999018
14 | BT8Hex_5 | 1.002515 | 1.002515 | 0.999326 | 1.001109 | 1.000914 | 0.9979628 | 0.9969378 | 0.9992171 | 1.000499 | 0.9969378 | 1.002515 | 1.002515 | 1.000499 | 0.9987185 | 0.9999126 | 0.999984 | 0.998921 | 0.999984 | 0.9998195 | 1.000359 | 0.99981
15 | BT8Hex_10 | 1.004801 | 1.004801 | 0.998707 | 1.00213 | 1.001745 | 0.9960917 | 0.9941213 | 0.9985067 | 1.000974 | 0.9941213 | 1.004801 | 1.004801 | 1.000974 | 0.9975474 | 0.9998403 | 0.9999653 | 0.9979339 | 0.9999653 | 0.9996507 | 1.000681 | 0.9996346
16 | BT8Hex_15 | 1.00703 | 1.00703 | 0.9981026 | 1.003128 | 1.002556 | 0.994265 | 0.9913709 | 0.9978145 | 1.001439 | 0.9913709 | 1.00703 | 1.00703 | 1.001439 | 0.996405 | 0.9997708 | 0.9999465 | 0.9969708 | 0.9999465 | 0.9994856 | 1.000994 | 0.9994632
17 | Spiral2.5 | 1.000072 | 1.000072 | 0.9999711 | 1.000052 | 1.000028 | 0.9999126 | 0.9998626 | 0.9999798 | 1.000046 | 0.9998626 | 1.000072 | 1.000072 | 1.000046 | 0.9999541 | 1.000008 | 0.9999933 | 0.9999598 | 0.9999933 | 0.9999877 | 1.000004 | 0.9999904
18 | Spiral5 | 1.000215 | 1.000215 | 0.999917 | 1.000149 | 1.000084 | 0.9997486 | 0.9996063 | 0.9999382 | 1.000125 | 0.9996063 | 1.000215 | 1.000215 | 1.000125 | 0.9998656 | 1.000021 | 0.9999822 | 0.9998827 | 0.9999822 | 0.9999659 | 1.000016 | 0.9999729
19 | Spiral7.5 | 1.000303 | 1.000303 | 0.9998859 | 1.000204 | 1.000117 | 0.9996545 | 0.9994601 | 0.9999125 | 1.000167 | 0.9994601 | 1.000303 | 1.000303 | 1.000167 | 0.9998135 | 1.000026 | 0.9999767 | 0.9998376 | 0.9999767 | 0.999954 | 1.000024 | 0.999963
20 | Spiral10 | 1.000649 | 1.000649 | 0.9997529 | 1.000442 | 1.000252 | 0.9992518 | 0.9988295 | 0.9998133 | 1.000367 | 0.9988295 | 1.000649 | 1.000649 | 1.000367 | 0.9995981 | 1.00006 | 0.9999483 | 0.9996497 | 0.9999483 | 0.9998995 | 1.000049 | 0.9999196
21 | Spiral15 | 1.001108 | 1.001108 | 0.9995879 | 1.000734 | 1.000427 | 0.9987519 | 0.9980519 | 0.9996791 | 1.000594 | 0.9980519 | 1.001108 | 1.001108 | 1.000594 | 0.9993232 | 1.000091 | 0.999918 | 0.9994114 | 0.999918 | 0.9998355 | 1.00009 | 0.9998668
22 | OffsetF45 | 0.9881221 | 0.9881221 | 1.006109 | 0.9885194 | 0.9950518 | 1.018523 | 1.029672 | 1.003089 | 0.9881365 | 1.029672 | 0.9881221 | 0.9881221 | 0.9881365 | 1.008904 | 0.9971225 | 1.001977 | 1.007972 | 1.001977 | 1.00301 | 1.000032 | 1.002153
23 | OffsetA45 | 0.9929961 | 0.9929961 | 1.001292 | 0.9981609 | 0.9975827 | 1.003893 | 1.005487 | 1.002302 | 1.00051 | 1.005487 | 0.9929961 | 0.9929961 | 1.00051 | 1.002999 | 1.000901 | 0.9996644 | 1.00243 | 0.9996644 | 1.000071 | 0.9986563 | 1.000278
24 | OffsetFTD | 0.9452526 | 0.9452526 | 1.017803 | 0.9691811 | 0.9794356 | 1.053875 | 1.08294 | 1.016391 | 0.9789578 | 1.08294 | 0.9452526 | 0.9452526 | 0.9789578 | 1.030949 | 0.9983806 | 1.002384 | 1.026567 | 1.002384 | 1.006238 | 0.9940413 | 1.00548
25 | OffsetATD | 0.9850749 | 0.9850749 | 1.00473 | 0.9918623 | 0.9944206 | 1.014311 | 1.021968 | 1.004494 | 0.9946656 | 1.021968 | 0.9850749 | 0.9850749 | 0.9946656 | 1.008317 | 0.9996977 | 1.000569 | 1.007121 | 1.000569 | 1.001609 | 0.9983026 | 1.001441
26 | Holden2.5 | 1.025074 | 1.025074 | 0.9931634 | 1.011303 | 1.009133 | 0.9793338 | 0.9688623 | 0.9922188 | 1.005357 | 0.9688623 | 1.025074 | 1.025074 | 1.005357 | 0.9871096 | 0.9992601 | 0.9997644 | 0.9891275 | 0.9997644 | 0.9981142 | 1.003506 | 0.9980557
27 | Holden5 | 1.019566 | 1.019566 | 0.9943294 | 1.009537 | 1.007199 | 0.9828519 | 0.9739568 | 0.9939981 | 1.005271 | 0.9739568 | 1.019566 | 1.019566 | 1.005271 | 0.9896141 | 0.9998004 | 0.9995979 | 0.9911859 | 0.9995979 | 0.9982808 | 1.002538 | 0.9983387
28 | Holden10 | 1.008563 | 1.008563 | 0.9966698 | 1.005985 | 1.003335 | 0.9899133 | 0.9841908 | 0.9975498 | 1.005064 | 0.9841908 | 1.008563 | 1.008563 | 1.005064 | 0.9946275 | 1.000867 | 0.9992726 | 0.9953083 | 0.9992726 | 0.9986219 | 1.00061 | 0.9989088
29 | Holden15 | 1.009072 | 1.009072 | 0.9962536 | 1.006807 | 1.00358 | 0.9886494 | 0.982116 | 0.9974496 | 1.006075 | 0.982116 | 1.009072 | 1.009072 | 1.006075 | 0.9940954 | 1.001164 | 0.9990874 | 0.9948148 | 0.9990874 | 0.998379 | 1.000517 | 0.9987502
30 | Ring Perpendicular to ND | 1.031211 | 1.031211 | 0.9917921 | 1.013425 | 1.011303 | 0.9751947 | 0.9628114 | 0.9902517 | 1.005687 | 0.9628114 | 1.031211 | 1.031211 | 1.005687 | 0.9842491 | 0.9987394 | 0.999903 | 0.9867634 | 0.999903 | 0.9978753 | 1.004542 | 0.9977094
31 | Ring Perpendicular to RD | 1.029899 | 1.029899 | 0.9898231 | 1.0178 | 1.011329 | 0.969196 | 0.9523438 | 0.9911426 | 1.012967 | 0.9523438 | 1.029899 | 1.029899 | 1.012967 | 0.9826553 | 1.001394985 | 0.9984033 | 0.9850446 | 0.9984033 | 0.9962582 | 1.002986 | 0.9968126
32 | Ring Perpendicular to TD | 1.064095 | 1.064095 | 0.9773158 | 1.040011 | 1.024474 | 0.931324 | 0.8933264 | 0.9811927 | 1.030618 | 0.8933264 | 1.064095 | 1.064095 | 1.030618 | 0.961972 | 1.003967 | 0.996013 | 0.9670866 | 0.996013 | 0.9913387 | 1.00589 | 0.9927946
33 | Rotation-90detTilt | 1.031271 | 1.031271 | 0.9866694 | 1.024352 | 1.012431 | 0.9596068 | 0.9361881 | 0.9912951 | 1.022293 | 0.9361881 | 1.031271 | 1.031271 | 1.022293 | 0.9792404 | 1.004481 | 0.9965838 | 0.9817167 | 0.9965838 | 0.9941052 | 1.001538 | 0.9955132
34 | HexGrid-90degTilt2.5degRes | 1.000016 | 1.000016 | 0.9999993 | 0.9999993 | 1.000005 | 0.9999981 | 0.9999993 | 0.9999943 | 0.9999915 | 0.9999993 | 1.000016 | 1.000016 | 0.9999915 | 0.9999954 | 0.9999954 | 1.000002 | 0.9999967 | 1.000002 | 1.000001 | 1.000004 | 1
35 | HexGrid-90degTilt5degRes | 1.000053 | 1.000053 | 0.9999649 | 1.000068 | 1.000024 | 0.9998935 | 0.9998269 | 0.9999879 | 1.000078 | 0.9998269 | 1.000053 | 1.000053 | 1.000078 | 0.9999527 | 1.000022 | 0.9999861 | 0.9999568 | 0.9999861 | 0.9999808 | 0.9999952 | 0.999987
36 | HexGrid-90degTilt10degRes | 1.000465 | 1.000465 | 0.9998973 | 1.000158 | 1.000164 | 0.99969 | 0.9995477 | 0.9998506 | 1.000021 | 0.9995477 | 1.000465 | 1.000465 | 1.000021 | 0.9997843 | 0.9999591 | 1.000011 | 0.999822 | 1.000011 | 0.9999828 | 1.000079 | 0.9999743
37 | HexGrid-90degTilt15degRes | 1.00128 | 1.00128 | 0.9997735 | 1.000316 | 1.00044 | 0.9993177 | 0.9990472 | 0.9995774 | 0.9998756 | 0.9990472 | 1.00128 | 1.00128 | 0.9998756 | 0.9994614 | 0.9998245 | 1.000068 | 0.9995654 | 1.000068 | 0.999994 | 1.000251 | 0.9999533
38 | RotRing Axis-Y Res-5.0 Theta-2.84623415 OmegaMax-90 | 1.026411 | 1.026411 | 0.9920363 | 1.013533 | 1.009785 | 0.9759116 | 0.9632376 | 0.9919624 | 1.00812 | 0.9632376 | 1.026411 | 1.026411 | 1.00812 | 0.9856789 | 1.000078 | 0.9992564 | 0.987798 | 0.9992564 | 0.9974513 | 1.003243 | 0.9976248
39 | RotRing Axis-Y Res-5.0 Theta-2.84623415 OmegaMax-60 Weighted | 0.9998956 | 0.9998956 | 1.000088 | 0.9998265 | 0.9999491 | 1.000266 | 1.000438 | 1.00002 | 0.9997853 | 1.000438 | 0.9998956 | 0.9998956 | 0.9997853 | 1.000111 | 0.9999365 | 1.000039 | 1.000104 | 1.000039 | 1.000052 | 1.00002 | 1.000034
40 | RotRing Axis-Y Res-5.0 Theta-2.84623415 OmegaMax-30 | 1.026281 | 1.026281 | 0.9920219 | 1.013581 | 1.009749 | 0.9758669 | 0.9631396 | 0.9920131 | 1.008254 | 0.9631396 | 1.026281 | 1.026281 | 1.008254 | 0.9856971 | 1.000138 | 0.9992251 | 0.9878053 | 0.9992251 | 0.9974243 | 1.003196 | 0.9976134