## BrassA-HW45
| 0 | 1 | 2 | 3 | 4 | 5 | 6 | 7 | 8 | 9 | 10 | 11 | 12 | 13 | 14 | 15 | 16 | 17 | 18 | 19 | 20 | 21
0 | HKL | [5, 1, 1] | [4, 2, 2] | [3, 3, 1] | [3, 1, 1] | [1, 1, 1] | [2, 2, 2] | [3, 3, 3] | [2, 0, 0] | [2, 2, 0] | [4, 2, 0] | [4, 0, 0] | 1Pair-A | 1Pair-B | 2Pairs-A | 2Pairs-B | 3Pairs-A | 3Pairs-B | 3Pairs-C | 4Pairs | 5A4F | MaxUnique
1 | EA_5 | 0.9979726 | 1.00078 | 1.001157 | 0.99933 | 1.002079 | 1.002079 | 1.002079 | 0.9968819 | 1.00078 | 0.9993764 | 0.9968819 | 1.002079 | 1.00078 | 0.9988307 | 1.000055 | 0.9999134 | 0.9989971 | 0.9999134 | 0.9997675 | 1.00023 | 0.9997945
2 | EA_2.5 | 0.998196 | 1.000694 | 1.00103 | 0.9994038 | 1.00185 | 1.00185 | 1.00185 | 0.9972255 | 1.000694 | 0.9994451 | 0.9972255 | 1.00185 | 1.000694 | 0.9989596 | 1.000049 | 0.9999229 | 0.9991077 | 0.9999229 | 0.9997932 | 1.000204 | 0.9998172
3 | EA_10 | 0.9975501 | 1.000942 | 1.001399 | 0.9991904 | 1.002512 | 1.002512 | 1.002512 | 0.9962321 | 1.000942 | 0.9992464 | 0.9962321 | 1.002512 | 1.000942 | 0.998587 | 1.000066 | 0.9998953 | 0.9987881 | 0.9998953 | 0.9997191 | 1.000278 | 0.9997517
4 | EA_15 | 0.9971579 | 1.001093 | 1.001623 | 0.9990607 | 1.002914 | 1.002914 | 1.002914 | 0.9956288 | 1.001093 | 0.9991258 | 0.9956288 | 1.002914 | 1.001093 | 0.9983608 | 1.000077 | 0.9998786 | 0.9985941 | 0.9998786 | 0.9996741 | 1.000322 | 0.9997119
5 | RizzieSpiral_2.5 | 0.9888219 | 1.004298 | 1.006381 | 0.9963059 | 1.011461 | 1.011461 | 1.011461 | 0.9828084 | 1.004298 | 0.9965617 | 0.9828084 | 1.011461 | 1.004298 | 0.9935532 | 1.000302 | 0.9995225 | 0.9944708 | 0.9995225 | 0.9987183 | 1.001267 | 0.998867
6 | RizzieSpiral_5 | 0.9888219 | 1.004298 | 1.006381 | 0.9963059 | 1.011461 | 1.011461 | 1.011461 | 0.9828084 | 1.004298 | 0.9965617 | 0.9828084 | 1.011461 | 1.004298 | 0.9935532 | 1.000302 | 0.9995225 | 0.9944708 | 0.9995225 | 0.9987183 | 1.001267 | 0.998867
7 | RizzieSpiral_10 | 0.9888219 | 1.004298 | 1.006381 | 0.9963059 | 1.011461 | 1.011461 | 1.011461 | 0.9828084 | 1.004298 | 0.9965617 | 0.9828084 | 1.011461 | 1.004298 | 0.9935532 | 1.000302 | 0.9995225 | 0.9944708 | 0.9995225 | 0.9987183 | 1.001267 | 0.998867
8 | RizzieSpiral_15 | 0.9888219 | 1.004298 | 1.006381 | 0.9963059 | 1.011461 | 1.011461 | 1.011461 | 0.9828084 | 1.004298 | 0.9965617 | 0.9828084 | 1.011461 | 1.004298 | 0.9935532 | 1.000302 | 0.9995225 | 0.9944708 | 0.9995225 | 0.9987183 | 1.001267 | 0.998867
9 | CLR_5 | 0.9997618 | 1.000092 | 1.000136 | 0.9999213 | 1.000244 | 1.000244 | 1.000244 | 0.9996336 | 1.000092 | 0.9999267 | 0.9996336 | 1.000244 | 1.000092 | 0.9998626 | 1.000006 | 0.9999898 | 0.9998822 | 0.9999898 | 0.9999727 | 1.000027 | 0.9999759
10 | CLR_2.5 | 0.9998552 | 1.000056 | 1.000083 | 0.9999522 | 1.000148 | 1.000148 | 1.000148 | 0.9997773 | 1.000056 | 0.9999555 | 0.9997773 | 1.000148 | 1.000056 | 0.9999165 | 1.000004 | 0.9999938 | 0.9999284 | 0.9999938 | 0.9999834 | 1.000016 | 0.9999853
11 | CLR_10 | 0.9995164 | 1.000186 | 1.000276 | 0.9998402 | 1.000496 | 1.000496 | 1.000496 | 0.9992562 | 1.000186 | 0.9998512 | 0.9992562 | 1.000496 | 1.000186 | 0.9997211 | 1.000013 | 0.9999793 | 0.9997608 | 0.9999793 | 0.9999446 | 1.000055 | 0.999951
12 | CLR_15 | 0.999491 | 1.000196 | 1.000291 | 0.9998318 | 1.000522 | 1.000522 | 1.000522 | 0.9992172 | 1.000196 | 0.9998434 | 0.9992172 | 1.000522 | 1.000196 | 0.9997065 | 1.000014 | 0.9999783 | 0.9997482 | 0.9999783 | 0.9999416 | 1.000058 | 0.9999484
13 | BT8Hex_2.5 | 0.9998184 | 1.00007 | 1.000104 | 0.99994 | 1.000186 | 1.000186 | 1.000186 | 0.9997207 | 1.00007 | 0.9999441 | 0.9997207 | 1.000186 | 1.00007 | 0.9998953 | 1.000005 | 0.9999922 | 0.9999102 | 0.9999922 | 0.9999792 | 1.000021 | 0.9999816
14 | BT8Hex_5 | 0.9996494 | 1.000135 | 1.0002 | 0.9998841 | 1.000359 | 1.000359 | 1.000359 | 0.9994608 | 1.000135 | 0.9998921 | 0.9994608 | 1.000359 | 1.000135 | 0.9997978 | 1.000009 | 0.999985 | 0.9998266 | 0.999985 | 0.9999598 | 1.00004 | 0.9999645
15 | BT8Hex_10 | 0.9993281 | 1.000258 | 1.000384 | 0.9997779 | 1.000689 | 1.000689 | 1.000689 | 0.9989666 | 1.000258 | 0.9997933 | 0.9989666 | 1.000689 | 1.000258 | 0.9996125 | 1.000018 | 0.9999713 | 0.9996676 | 0.9999713 | 0.999923 | 1.000076 | 0.9999319
16 | BT8Hex_15 | 0.9990145 | 1.000379 | 1.000563 | 0.9996743 | 1.00101 | 1.00101 | 1.00101 | 0.9984843 | 1.000379 | 0.9996969 | 0.9984843 | 1.00101 | 1.000379 | 0.9994316 | 1.000027 | 0.9999579 | 0.9995125 | 0.9999579 | 0.999887 | 1.000112 | 0.9999001
17 | Spiral2.5 | 0.9999861 | 1.000005 | 1.000008 | 0.9999954 | 1.000014 | 1.000014 | 1.000014 | 0.9999786 | 1.000005 | 0.9999957 | 0.9999786 | 1.000014 | 1.000005 | 0.999992 | 1 | 0.9999994 | 0.9999931 | 0.9999994 | 0.9999984 | 1.000002 | 0.9999986
18 | Spiral5 | 0.9999597 | 1.000016 | 1.000023 | 0.9999867 | 1.000041 | 1.000041 | 1.000041 | 0.999938 | 1.000016 | 0.9999876 | 0.999938 | 1.000041 | 1.000016 | 0.9999767 | 1.000001 | 0.9999983 | 0.9999801 | 0.9999983 | 0.9999954 | 1.000005 | 0.9999959
19 | Spiral7.5 | 0.9999444 | 1.000021 | 1.000032 | 0.9999816 | 1.000057 | 1.000057 | 1.000057 | 0.9999144 | 1.000021 | 0.9999829 | 0.9999144 | 1.000057 | 1.000021 | 0.9999679 | 1.000002 | 0.9999976 | 0.9999725 | 0.9999976 | 0.9999936 | 1.000006 | 0.9999944
20 | Spiral10 | 0.9998797 | 1.000046 | 1.000069 | 0.9999603 | 1.000123 | 1.000123 | 1.000123 | 0.9998151 | 1.000046 | 0.999963 | 0.9998151 | 1.000123 | 1.000046 | 0.9999306 | 1.000003 | 0.9999949 | 0.9999405 | 0.9999949 | 0.9999862 | 1.000014 | 0.9999878
21 | Spiral15 | 0.9997986 | 1.000077 | 1.000115 | 0.9999334 | 1.000206 | 1.000206 | 1.000206 | 0.9996903 | 1.000077 | 0.9999381 | 0.9996903 | 1.000206 | 1.000077 | 0.9998839 | 1.000005 | 0.9999914 | 0.9999004 | 0.9999914 | 0.9999769 | 1.000023 | 0.9999796
22 | OffsetF45 | 1.002847 | 0.9989053 | 0.9983746 | 1.000941 | 0.9970808 | 0.9970808 | 0.9970808 | 1.004379 | 0.9989053 | 1.000876 | 1.004379 | 0.9970808 | 0.9989053 | 1.001642 | 0.9999231 | 1.000122 | 1.001408 | 1.000122 | 1.000326 | 0.9996773 | 1.000289
23 | OffsetA45 | 1.000738 | 0.9997161 | 0.9995785 | 1.000244 | 0.999243 | 0.999243 | 0.999243 | 1.001135 | 0.9997161 | 1.000227 | 1.001135 | 0.999243 | 0.9997161 | 1.000426 | 0.9999801 | 1.000032 | 1.000365 | 1.000032 | 1.000085 | 0.9999163 | 1.000075
24 | OffsetFTD | 1.008908 | 0.9965751 | 0.9949149 | 1.002944 | 0.990867 | 0.990867 | 0.990867 | 1.0137 | 0.9965751 | 1.00274 | 1.0137 | 0.990867 | 0.9965751 | 1.005137 | 0.9997594 | 1.000381 | 1.004406 | 1.000381 | 1.001021 | 0.9989905 | 1.000903
25 | OffsetATD | 1.002378 | 0.9990857 | 0.9986425 | 1.000786 | 0.9975618 | 0.9975618 | 0.9975618 | 1.003657 | 0.9990857 | 1.000731 | 1.003657 | 0.9975618 | 0.9990857 | 1.001371 | 0.9999358 | 1.000102 | 1.001176 | 1.000102 | 1.000273 | 0.9997305 | 1.000241
26 | Holden2.5 | 0.9964568 | 1.001362 | 1.002023 | 0.9988291 | 1.003633 | 1.003633 | 1.003633 | 0.9945506 | 1.001362 | 0.9989101 | 0.9945506 | 1.003633 | 1.001362 | 0.9979565 | 1.000096 | 0.9998486 | 0.9982473 | 0.9998486 | 0.9995937 | 1.000402 | 0.9996409
27 | Holden5 | 0.9970984 | 1.001116 | 1.001656 | 0.9990411 | 1.002975 | 1.002975 | 1.002975 | 0.9955374 | 1.001116 | 0.9991075 | 0.9955374 | 1.002975 | 1.001116 | 0.9983265 | 1.000078 | 0.999876 | 0.9985647 | 0.999876 | 0.9996673 | 1.000329 | 0.9997059
28 | Holden10 | 0.9983846 | 1.000621 | 1.000922 | 0.9994662 | 1.001656 | 1.001656 | 1.001656 | 0.9975156 | 1.000621 | 0.9995031 | 0.9975156 | 1.001656 | 1.000621 | 0.9990684 | 1.000044 | 0.999931 | 0.999201 | 0.999931 | 0.9998148 | 1.000183 | 0.9998363
29 | Holden15 | 0.9981997 | 1.000692 | 1.001028 | 0.9994051 | 1.001846 | 1.001846 | 1.001846 | 0.9972312 | 1.000692 | 0.9994462 | 0.9972312 | 1.001846 | 1.000692 | 0.9989617 | 1.000049 | 0.9999231 | 0.9991095 | 0.9999231 | 0.9997936 | 1.000204 | 0.9998175
30 | Ring Perpendicular to ND | 0.9957125 | 1.001649 | 1.002448 | 0.9985831 | 1.00439602 | 1.00439602 | 1.00439602 | 0.993406 | 1.001649 | 0.9986812 | 0.993406 | 1.00439602 | 1.001649 | 0.9975272 | 1.000116 | 0.9998168 | 0.9978792 | 0.9998168 | 0.9995084 | 1.000486 | 0.9995654
31 | Ring Perpendicular to RD | 0.9949505 | 1.001942 | 1.002883 | 0.9983313 | 1.005177 | 1.005177 | 1.005177 | 0.992234 | 1.001942 | 0.9984468 | 0.992234 | 1.005177 | 1.001942 | 0.9970878 | 1.000136 | 0.9997843 | 0.9975023 | 0.9997843 | 0.999421 | 1.000572 | 0.9994882
32 | Ring Perpendicular to TD | 0.9888219 | 1.004298 | 1.006381 | 0.9963059 | 1.011461 | 1.011461 | 1.011461 | 0.9828084 | 1.004298 | 0.9965617 | 0.9828084 | 1.011461 | 1.004298 | 0.9935532 | 1.000302 | 0.9995225 | 0.9944708 | 0.9995225 | 0.9987183 | 1.001267 | 0.998867
33 | Rotation-90detTilt | 0.9936248 | 1.002451 | 1.00364 | 0.9978932 | 1.006537 | 1.006537 | 1.006537 | 0.9901951 | 1.002451 | 0.998039 | 0.9901951 | 1.006537 | 1.002451 | 0.9963232 | 1.000172 | 0.9997277 | 0.9968465 | 0.9997277 | 0.999269 | 1.000723 | 0.9993538
34 | HexGrid-90degTilt2.5degRes | 0.9999992 | 1 | 1 | 0.9999998 | 1.000001 | 1.000001 | 1.000001 | 0.9999988 | 1 | 0.9999998 | 0.9999988 | 1.000001 | 1 | 0.9999996 | 1 | 1 | 0.9999996 | 1 | 0.9999999 | 1 | 0.9999999
35 | HexGrid-90degTilt5degRes | 0.9999841 | 1.000006 | 1.000009 | 0.9999948 | 1.000016 | 1.000016 | 1.000016 | 0.9999756 | 1.000006 | 0.9999951 | 0.9999756 | 1.000016 | 1.000006 | 0.9999908 | 1 | 0.9999993 | 0.9999921 | 0.9999993 | 0.9999982 | 1.000002 | 0.9999984
36 | HexGrid-90degTilt10degRes | 0.9999441 | 1.000022 | 1.000032 | 0.9999815 | 1.000057 | 1.000057 | 1.000057 | 0.999914 | 1.000022 | 0.9999828 | 0.999914 | 1.000057 | 1.000022 | 0.9999678 | 1.000002 | 0.9999976 | 0.9999723 | 0.9999976 | 0.9999936 | 1.000006 | 0.9999943
37 | HexGrid-90degTilt15degRes | 0.999869 | 1.00005 | 1.000075 | 0.9999567 | 1.000134 | 1.000134 | 1.000134 | 0.9997985 | 1.00005 | 0.9999597 | 0.9997985 | 1.000134 | 1.00005 | 0.9999244 | 1.000004 | 0.9999944 | 0.9999352 | 0.9999944 | 0.999985 | 1.000015 | 0.9999867
38 | RotRing Axis-Y Res-5.0 Theta-2.84623415 OmegaMax-90 | 0.9959573 | 1.001554 | 1.002308 | 0.998664 | 1.004145 | 1.004145 | 1.004145 | 0.9937825 | 1.001554 | 0.9987565 | 0.9937825 | 1.004145 | 1.001554 | 0.9976684 | 1.000109 | 0.9998273 | 0.9980003 | 0.9998273 | 0.9995365 | 1.000458 | 0.9995902
39 | RotRing Axis-Y Res-5.0 Theta-2.84623415 OmegaMax-60 Weighted | 1.000039 | 0.9999851 | 0.9999778 | 1.000013 | 0.9999601 | 0.9999601 | 0.9999601 | 1.00006 | 0.9999851 | 1.000012 | 1.00006 | 0.9999601 | 0.9999851 | 1.000022 | 0.999999 | 1.000002 | 1.000019 | 1.000002 | 1.000004 | 0.9999956 | 1.000004
40 | RotRing Axis-Y Res-5.0 Theta-2.84623415 OmegaMax-30 | 0.9959554 | 1.001555 | 1.002309 | 0.9986634 | 1.004147 | 1.004147 | 1.004147 | 0.9937795 | 1.001555 | 0.9987559 | 0.9937795 | 1.004147 | 1.001555 | 0.9976673 | 1.000109 | 0.9998272 | 0.9979993 | 0.9998272 | 0.9995362 | 1.000458 | 0.9995901