## CopperA-HW05
| 0 | 1 | 2 | 3 | 4 | 5 | 6 | 7 | 8 | 9 | 10 | 11 | 12 | 13 | 14 | 15 | 16 | 17 | 18 | 19 | 20 | 21
0 | HKL | [3, 3, 3] | [2, 2, 0] | [2, 0, 0] | [4, 0, 0] | [4, 2, 0] | [5, 1, 1] | [4, 2, 2] | [3, 1, 1] | [3, 3, 1] | [2, 2, 2] | [1, 1, 1] | 1Pair-A | 1Pair-B | 2Pairs-A | 2Pairs-B | 3Pairs-A | 3Pairs-B | 3Pairs-C | 4Pairs | 5A4F | MaxUnique
1 | EA_5 | 1.102062 | 0.8995452 | 0.8280594 | 0.8280594 | 0.8797638 | 0.8522367 | 1.963873 | 1.088071 | 0.9055203 | 1.102062 | 1.102062 | 1.102062 | 0.8995452 | 0.8638023 | 0.9938083 | 0.9432222 | 0.9385587 | 0.9432222 | 0.9794345 | 1.00396 | 1.064892
2 | EA_2.5 | 1.055057 | 0.8945214 | 0.8327111 | 0.8327111 | 0.8850257 | 0.8671859 | 1.799538 | 1.076148 | 0.9229828 | 1.055057 | 1.055057 | 1.055057 | 0.8945214 | 0.8636162 | 0.9853349 | 0.9274299 | 0.9344603 | 0.9274299 | 0.9646095 | 0.9826991 | 1.041646
3 | EA_10 | 1.265725 | 0.9351611 | 0.7854755 | 0.7854755 | 0.8664934 | 0.8443102 | 2.348888 | 1.139037 | 0.9108559 | 1.265725 | 1.265725 | 1.265725 | 0.9351611 | 0.8603183 | 1.037099 | 0.995454 | 0.9532244 | 0.995454 | 1.03135 | 1.078225 | 1.136993
4 | EA_15 | 1.533829 | 1.288619 | 0.5403614 | 0.5403614 | 0.7499514 | 0.6311591 | 2.989673 | 1.318662 | 0.6978148 | 1.533829 | 1.533829 | 1.533829 | 1.288619 | 0.91449 | 1.30364 | 1.120936 | 1.049214 | 1.120936 | 1.170368 | 1.24306 | 1.218759
5 | RizzieSpiral_2.5 | 5.785064 | 1.895392 | 3.785478 | 3.785478 | 0.001207487 | 1.89253 | 1.269605 | 1.760293 | 1.893943 | 5.785064 | 5.785064 | 5.785064 | 1.895392 | 2.840435 | 1.827842 | 3.821978 | 2.480388 | 3.821978 | 3.306557 | 3.802258 | 2.285439
6 | RizzieSpiral_5 | 5.832237 | 1.885724 | 3.763022 | 3.763022 | 0.001204543 | 1.880164 | 1.308819 | 1.757992 | 1.884091 | 5.832237 | 5.832237 | 5.832237 | 1.885724 | 2.824373 | 1.821858 | 3.826994 | 2.468913 | 3.826994 | 3.309744 | 3.814242 | 2.289157
7 | RizzieSpiral_10 | 5.810287 | 1.880245 | 3.745639 | 3.745639 | 0.001187593 | 1.868635 | 1.366702 | 1.75265 | 1.878394 | 5.810287 | 5.810287 | 5.810287 | 1.880245 | 2.812942 | 1.816447 | 3.812057 | 2.459511 | 3.812057 | 3.297205 | 3.799822 | 2.287968
8 | RizzieSpiral_15 | 6.113467 | 1.855237 | 3.688463 | 3.688463 | 0.001219334 | 1.831542 | 1.466548 | 1.720351 | 1.853957 | 6.113467 | 6.113467 | 6.113467 | 1.855237 | 2.77185 | 1.787794 | 3.885722 | 2.421351 | 3.885722 | 3.34438 | 3.898197 | 2.316348
9 | CLR_5 | 1.116417 | 1.030446 | 0.9900935 | 0.9900935 | 1.028712 | 0.9768923 | 0.9703021 | 1.035934 | 0.965944 | 1.116417 | 1.116417 | 1.116417 | 1.030446 | 1.01027 | 1.03319 | 1.045652 | 1.018824 | 1.045652 | 1.043223 | 1.057861 | 1.014343
10 | CLR_2.5 | 1.05117 | 1.023633 | 0.9923302 | 0.9923302 | 1.013944 | 0.9868904 | 0.9926981 | 1.022637 | 0.9858338 | 1.05117 | 1.05117 | 1.05117 | 1.023633 | 1.007981 | 1.023135 | 1.022378 | 1.012867 | 1.022378 | 1.022442 | 1.028188 | 1.008642
11 | CLR_10 | 1.214175 | 1.115214 | 0.8710854 | 0.8710854 | 1.059719 | 0.999689 | 1.006927 | 1.090748 | 0.9900824 | 1.214175 | 1.214175 | 1.214175 | 1.115214 | 0.9931499 | 1.102981 | 1.066825 | 1.025683 | 1.066825 | 1.072806 | 1.10108 | 1.043455
12 | CLR_15 | 1.709404 | 1.674656 | 0.6941746 | 0.6941746 | 1.054628 | 0.7954012 | 1.054752 | 1.517159 | 0.7743309 | 1.709404 | 1.709404 | 1.709404 | 1.674656 | 1.184415 | 1.595907 | 1.359412 | 1.29533 | 1.359412 | 1.398848 | 1.460959 | 1.159313
13 | BT8Hex_2.5 | 1.088096 | 1.030509 | 0.9578571 | 0.9578571 | 1.041233 | 0.9604933 | 0.9845961 | 1.046243 | 0.9612558 | 1.088096 | 1.088096 | 1.088096 | 1.030509 | 0.994183 | 1.038376 | 1.025487 | 1.011536 | 1.025487 | 1.030676 | 1.04216 | 1.008785
14 | BT8Hex_5 | 1.145972 | 1.065611 | 0.9389443 | 0.9389443 | 1.066631 | 0.950148 | 0.9784992 | 1.065435 | 0.9556154 | 1.145972 | 1.145972 | 1.145972 | 1.065611 | 1.002277 | 1.065523 | 1.050176 | 1.02333 | 1.050176 | 1.053991 | 1.072387 | 1.020857
15 | BT8Hex_10 | 1.314325 | 1.483852 | 0.7395384 | 0.7395384 | 1.178475 | 0.8460153 | 0.7986851 | 1.390779 | 0.8727591 | 1.314325 | 1.314325 | 1.314325 | 1.483852 | 1.111695 | 1.437316 | 1.179239 | 1.204723 | 1.179239 | 1.232124 | 1.248564 | 1.078054
16 | BT8Hex_15 | 2.565641 | 1.15125 | 0.7786478 | 0.7786478 | 1.203162 | 0.8485303 | 0.7172147 | 1.753191 | 1.126844 | 2.565641 | 2.565641 | 2.565641 | 1.15125 | 0.9649486 | 1.45222 | 1.498513 | 1.227696 | 1.498513 | 1.562182 | 1.762874 | 1.26806
17 | Spiral2.5 | 1.006781 | 1.000052 | 0.9972957 | 0.9972957 | 0.9990648 | 0.9992141 | 1.012046 | 1.000305 | 0.9985928 | 1.006781 | 1.006781 | 1.006781 | 1.000052 | 0.9986739 | 1.000178 | 1.001376 | 0.9992175 | 1.001376 | 1.001108 | 1.002243 | 1.001669
18 | Spiral5 | 1.020687 | 0.9907855 | 0.9976531 | 0.9976531 | 0.995336 | 0.992081 | 1.029215 | 0.998569 | 0.9965679 | 1.020687 | 1.020687 | 1.020687 | 0.9907855 | 0.9942193 | 0.9946773 | 1.003042 | 0.9956692 | 1.003042 | 1.001924 | 1.005676 | 1.002612
19 | Spiral7.5 | 1.081581 | 0.9993713 | 0.9831572 | 0.9831572 | 0.9872057 | 0.9893204 | 1.030214 | 1.009037 | 0.99441 | 1.081581 | 1.081581 | 1.081581 | 0.9993713 | 0.9912643 | 1.004204 | 1.02137 | 0.9971886 | 1.02137 | 1.018287 | 1.030945 | 1.009287
20 | Spiral10 | 1.119419 | 0.9938004 | 0.9867866 | 0.9867866 | 0.9952383 | 0.9887232 | 1.072779 | 1.004654 | 0.990188 | 1.119419 | 1.119419 | 1.119419 | 0.9938004 | 0.9902935 | 0.9992273 | 1.033335 | 0.9950804 | 1.033335 | 1.026165 | 1.044816 | 1.018949
21 | Spiral15 | 1.410038 | 0.9978658 | 1.168179 | 1.168179 | 0.9860812 | 1.057397 | 1.114172 | 1.059882 | 0.9924431 | 1.410038 | 1.410038 | 1.410038 | 0.9978658 | 1.083022 | 1.028874 | 1.192028 | 1.075309 | 1.192028 | 1.158991 | 1.209201 | 1.098257
22 | OffsetF45 | 0.04122532 | 0.06882008 | 0.03059505 | 0.03059505 | 1.585707 | 1.64961 | 1.659235 | 1.70716 | 0.4928651 | 0.04122532 | 0.04122532 | 0.04122532 | 0.06882008 | 0.04970757 | 0.8879899 | 0.04688015 | 0.6021916 | 0.04688015 | 0.4619501 | 0.3778051 | 0.9044022
23 | OffsetA45 | 2.109231 | 1.999795 | 2.837886 | 2.837886 | 0.9632594 | 0.8732714 | 0.1471806 | 0.4499064 | 1.183671 | 2.109231 | 2.109231 | 2.109231 | 1.999795 | 2.41884 | 1.22485 | 2.315637 | 1.762529 | 2.315637 | 1.849204 | 1.90121 | 1.320525
24 | OffsetFTD | 0.0001211739 | 1.862018 | 0.0003641762 | 0.0003641762 | 1.381974 | 0.0002569796 | 0.04551524 | 0.01136984 | 2.785447 | 0.0001211739 | 0.0001211739 | 0.0001211739 | 1.862018 | 0.9311913 | 0.9366941 | 0.6208346 | 0.6245841 | 0.6208346 | 0.4684684 | 0.374799 | 0.7608833
25 | OffsetATD | 1.292571 | 1.487689e-05 | 0.005991714 | 0.005991714 | 0.8391381 | 0.6248453 | 2.194377 | 1.706995 | 0.2146095 | 1.292571 | 1.292571 | 1.292571 | 1.487689e-05 | 0.003003296 | 0.853505 | 0.432859 | 0.5710006 | 0.432859 | 0.7513931 | 0.8596286 | 0.8598178
26 | Holden2.5 | 2.280588 | 1.572722 | 0.208891 | 0.208891 | 1.634689 | 0.3600978 | 0.6212008 | 1.619284 | 0.3407945 | 2.280588 | 2.280588 | 2.280588 | 1.572722 | 0.8908065 | 1.596003 | 1.354067 | 1.133632 | 1.354067 | 1.420371 | 1.592415 | 1.079783
27 | Holden5 | 1.873174 | 1.344579 | 0.4162111 | 0.4162111 | 1.386491 | 0.5322914 | 0.9687521 | 1.434302 | 0.538703 | 1.873174 | 1.873174 | 1.873174 | 1.344579 | 0.8803948 | 1.38944 | 1.211321 | 1.065031 | 1.211321 | 1.267066 | 1.388288 | 1.061813
28 | Holden10 | 1.0993 | 0.9037516 | 0.8414559 | 0.8414559 | 0.8935372 | 0.8670786 | 1.648516 | 1.067726 | 0.9379853 | 1.0993 | 1.0993 | 1.0993 | 0.9037516 | 0.8726038 | 0.985739 | 0.9481691 | 0.9376446 | 0.9481691 | 0.9780584 | 1.002307 | 1.032419
29 | Holden15 | 0.8840595 | 0.8624945 | 0.6264641 | 0.6264641 | 0.8426216 | 0.8930592 | 1.991458 | 1.136944 | 0.849062 | 0.8840595 | 0.8840595 | 0.8840595 | 0.8624945 | 0.7444793 | 0.9997195 | 0.791006 | 0.875301 | 0.791006 | 0.8774906 | 0.8788044 | 1.01077
30 | Ring Perpendicular to ND | 3.28291 | 1.775311 | 0.001145416 | 0.001145416 | 1.856353 | 0.1847959 | 0.2777058 | 1.779028 | 0.1403304 | 3.28291 | 3.28291 | 3.28291 | 1.775311 | 0.8882281 | 1.777169 | 1.686455 | 1.185161 | 1.686455 | 1.709598 | 2.024261 | 1.162197
31 | Ring Perpendicular to RD | 0.001325673 | 5.909018 | -0.0012979378 | -0.0012979378 | 0.009580375 | -0.0005682035 | 2.953486 | 0.1838738 | 1.031984 | 0.001325673 | 0.001325673 | 0.001325673 | 5.909018 | 2.95386 | 3.046446 | 1.969682 | 2.030531 | 1.969682 | 1.52323 | 1.218849 | 1.260925
32 | Ring Perpendicular to TD | 6.308808 | 1.70439 | 3.406934 | 3.406934 | 0.001140613399 | 1.705027 | 2.105215 | 1.72821 | 1.703102 | 6.308808 | 6.308808 | 6.308808 | 1.70439 | 2.555662 | 1.7163 | 3.806711 | 2.279845 | 3.806711 | 3.287086 | 3.89143 | 2.332853
33 | Rotation-90detTilt | 0.5067465 | 0.4359003 | 0.4101829 | 0.4101829 | 0.4488258 | 0.436568 | 8.409706 | 0.9975713 | 0.4656186 | 0.5067465 | 0.5067465 | 0.5067465 | 0.4359003 | 0.4230416 | 0.7167358 | 0.4509432 | 0.6145515 | 0.4509432 | 0.5876002 | 0.5714295 | 1.51389
34 | HexGrid-90degTilt2.5degRes | 0.984718 | 1.014301 | 1.00085 | 1.00085 | 1.003054 | 1.001058 | 1.00906 | 0.9927346 | 1.002562 | 0.984718 | 0.984718 | 0.984718 | 1.014301 | 1.007575 | 1.003518 | 0.9999562 | 1.002628 | 0.9999562 | 0.9981508 | 0.9954642 | 1.001042
35 | HexGrid-90degTilt5degRes | 1.026837 | 0.971363 | 0.9891698 | 0.9891698 | 0.9930205 | 1.000471 | 1.012292 | 1.025247 | 1.003343 | 1.026837 | 1.026837 | 1.026837 | 0.971363 | 0.9802664 | 0.9983049 | 0.9957899 | 0.9952599 | 0.9957899 | 1.003154 | 1.007891 | 1.002718
36 | HexGrid-90degTilt10degRes | 1.123292 | 1.071742 | 0.9728789 | 0.9728789 | 1.081433 | 0.9752381 | 1.020129 | 1.092471 | 0.9962542 | 1.123292 | 1.123292 | 1.123292 | 1.071742 | 1.02231 | 1.082107 | 1.055971 | 1.045697 | 1.055971 | 1.065096 | 1.076735 | 1.04168
37 | HexGrid-90degTilt15degRes | 0.8397971 | 1.192564 | 0.7844596 | 0.7844596 | 1.083965 | 1.034561 | 0.9433631 | 1.014645 | 0.9122546 | 0.8397971 | 0.8397971 | 0.8397971 | 1.192564 | 0.9885116 | 1.103604 | 0.9389401 | 0.9972227 | 0.9389401 | 0.9578663 | 0.9342525 | 0.9757011
38 | RotRing Axis-Y Res-5.0 Theta-2.84623415 OmegaMax-90 | 0.8575596 | 1.97707 | 0.7999827 | 0.7999827 | 0.9434608 | 0.8244267 | 0.9300665 | 0.8656831 | 1.15961 | 0.8575596 | 0.8575596 | 0.8575596 | 1.97707 | 1.388526 | 1.421376 | 1.211537 | 1.214245 | 1.211537 | 1.125074 | 1.071571 | 1.044732
39 | RotRing Axis-Y Res-5.0 Theta-2.84623415 OmegaMax-60 Weighted | 0.9602311 | 0.8596313 | 1.412596 | 1.412596 | 0.9797074 | 1.264661 | 0.9722916 | 1.100301 | 0.8813693 | 0.9602311 | 0.9602311 | 0.9602311 | 0.8596313 | 1.136114 | 0.9799661 | 1.077486 | 1.124176 | 1.077486 | 1.08319 | 1.058598 | 1.053849
40 | RotRing Axis-Y Res-5.0 Theta-2.84623415 OmegaMax-30 | 0.4568498 | 2.079274 | 0.6156274 | 0.6156274 | 1.005509 | 0.8537466 | 0.9816019 | 1.00806 | 1.03443 | 0.4568498 | 0.4568498 | 0.4568498 | 2.079274 | 1.347451 | 1.543667 | 1.050584 | 1.234321 | 1.050584 | 1.039953 | 0.9233323 | 1.004387