## CopperA-HW15
| 0 | 1 | 2 | 3 | 4 | 5 | 6 | 7 | 8 | 9 | 10 | 11 | 12 | 13 | 14 | 15 | 16 | 17 | 18 | 19 | 20 | 21
0 | HKL | [2, 2, 2] | [1, 1, 1] | [3, 1, 1] | [3, 3, 1] | [4, 2, 2] | [5, 1, 1] | [4, 0, 0] | [4, 2, 0] | [2, 2, 0] | [2, 0, 0] | [3, 3, 3] | 1Pair-A | 1Pair-B | 2Pairs-A | 2Pairs-B | 3Pairs-A | 3Pairs-B | 3Pairs-C | 4Pairs | 5A4F | MaxUnique
1 | EA_5 | 1.121081 | 1.121081 | 1.015496 | 1.013999 | 1.095618 | 0.922132 | 0.8572552 | 0.9449443 | 0.944987 | 0.8572552 | 1.121081 | 1.121081 | 0.944987 | 0.9011211 | 0.9802417 | 0.9744412 | 0.9392462 | 0.9744412 | 0.984705 | 1.01198 | 0.9894391
2 | EA_2.5 | 1.108911 | 1.108911 | 1.012918 | 1.01392 | 1.085219 | 0.9294637 | 0.8711622 | 0.9503642 | 0.9512274 | 0.8711622 | 1.108911 | 1.108911 | 0.9512274 | 0.9111948 | 0.9820728 | 0.9771003 | 0.9451026 | 0.9771003 | 0.9860548 | 1.010626 | 0.9903982
3 | EA_10 | 1.145859 | 1.145859 | 1.020233 | 1.014136 | 1.115783 | 0.9079012 | 0.8305957 | 0.9341575 | 0.9325415 | 0.8305957 | 1.145859 | 1.145859 | 0.9325415 | 0.8815686 | 0.9763872 | 0.9696654 | 0.92779 | 0.9696654 | 0.9823072 | 1.015018 | 0.9876508
4 | EA_15 | 1.170973 | 1.170973 | 1.024465 | 1.014249 | 1.135107 | 0.8942488 | 0.8054082 | 0.9234987 | 0.9202145 | 0.8054082 | 1.170973 | 1.170973 | 0.9202145 | 0.8628113 | 0.9723399 | 0.965532 | 0.916696 | 0.965532 | 0.9802653 | 1.018407 | 0.9860205
5 | RizzieSpiral_2.5 | 1.846524 | 1.846524 | 0.8475879 | 1.03235 | 1.107153 | 0.9546914 | 1.278806 | 0.6628995 | 0.7838243 | 1.278806 | 1.846524 | 1.846524 | 0.7838243 | 1.031315 | 0.8157061 | 1.303051 | 0.9700726 | 1.303051 | 1.189186 | 1.320653 | 1.06423
6 | RizzieSpiral_5 | 1.85178 | 1.85178 | 0.8482465 | 1.032515 | 1.110792 | 0.9513024 | 1.271649 | 0.661531 | 0.7816741 | 1.271649 | 1.85178 | 1.85178 | 0.7816741 | 1.026662 | 0.8149603 | 1.301701 | 0.9671899 | 1.301701 | 1.188337 | 1.321026 | 1.063686
7 | RizzieSpiral_10 | 1.851188 | 1.851188 | 0.8497038 | 1.032851 | 1.113974 | 0.9487955 | 1.265652 | 0.6610351 | 0.7808738 | 1.265652 | 1.851188 | 1.851188 | 0.7808738 | 1.023263 | 0.8152888 | 1.299238 | 0.96541 | 1.299238 | 1.186854 | 1.319721 | 1.063009
8 | RizzieSpiral_15 | 1.8781 | 1.8781 | 0.8477508 | 1.034755 | 1.123705 | 0.9365433 | 1.244727 | 0.6551289 | 0.7749402 | 1.244727 | 1.8781 | 1.8781 | 0.7749402 | 1.009833 | 0.8113455 | 1.299256 | 0.9558059 | 1.299256 | 1.186379 | 1.324723 | 1.061956
9 | CLR_5 | 1.011061 | 1.011061 | 0.9992002 | 1.002551 | 1.00362 | 0.9896444 | 0.9770176 | 1.001137 | 1.002941 | 0.9770176 | 1.011061 | 1.011061 | 1.002941 | 0.9899793 | 1.001071 | 0.9970064 | 0.9930529 | 0.9970064 | 0.9975548 | 1.000256 | 0.9983964
10 | CLR_2.5 | 1.005437 | 1.005437 | 0.9995024 | 1.001847 | 1.002236 | 0.9940583 | 0.9876009 | 1.000184 | 1.002286 | 0.9876009 | 1.005437 | 1.005437 | 1.002286 | 0.9949436 | 1.000894 | 0.9984415 | 0.9964632 | 0.9984415 | 0.9987067 | 1.000053 | 0.999144
11 | CLR_10 | 1.017529 | 1.017529 | 0.9983595 | 1.008248 | 1.008726 | 0.9759279 | 0.9477581 | 1.001749 | 1.010531 | 0.9477581 | 1.017529 | 1.017529 | 1.010531 | 0.9791445 | 1.004445 | 0.9919395 | 0.9855495 | 0.9919395 | 0.9935445 | 0.9983414 | 0.9961036
12 | CLR_15 | 1.011203 | 1.011203 | 1.001495 | 1.007018 | 1.009496 | 0.9713166 | 0.9311872 | 1.008776 | 1.013555 | 0.9311872 | 1.011203 | 1.011203 | 1.013555 | 0.9723712 | 1.007525 | 0.9853153 | 0.9820792 | 0.9853153 | 0.9893603 | 0.9937289 | 0.994256
13 | BT8Hex_2.5 | 1.004194 | 1.004194 | 1.000704 | 1.002183 | 1.003225 | 0.989681 | 0.9744914 | 1.003695 | 1.004992 | 0.9744914 | 1.004194 | 1.004194 | 1.004992 | 0.9897417 | 1.002848 | 0.9945592 | 0.9933959 | 0.9945592 | 0.9960954 | 0.9977152 | 0.9978956
14 | BT8Hex_5 | 1.008459 | 1.008459 | 1.00114 | 1.004504 | 1.006353 | 0.9803615 | 0.9519198 | 1.006304 | 1.009592 | 0.9519198 | 1.008459 | 1.008459 | 1.009592 | 0.9807559 | 1.005366 | 0.9899901 | 0.9875506 | 0.9899901 | 0.9927776 | 0.9959138 | 0.996079
15 | BT8Hex_10 | 1.016112 | 1.016112 | 1.002963 | 1.007929 | 1.012504 | 0.962034 | 0.9069182 | 1.012792 | 1.017681 | 0.9069182 | 1.016112 | 1.016112 | 1.017681 | 0.9622995 | 1.010322 | 0.980237 | 0.9758539 | 0.980237 | 0.9859184 | 0.9919571 | 0.9923666
16 | BT8Hex_15 | 1.034254 | 1.034254 | 1.004648 | 1.0082 | 1.014173 | 0.9422453 | 0.8680588 | 1.02283 | 1.023284 | 0.8680588 | 1.034254 | 1.034254 | 1.023284 | 0.9456712 | 1.013966 | 0.9751988 | 0.9653302 | 0.9751988 | 0.9825612 | 0.9928998 | 0.9897116
17 | Spiral2.5 | 1.001307 | 1.001307 | 1.000175 | 1.000017 | 1.000921 | 0.9993816 | 0.9988622 | 0.9994329 | 0.99935 | 0.9988622 | 1.001307 | 1.001307 | 0.99935 | 0.9991061 | 0.9997625 | 0.9998399 | 0.9994624 | 0.9998399 | 0.9999236 | 1.0002 | 0.9999309
18 | Spiral5 | 1.00411 | 1.00411 | 1.000209 | 1.000169 | 1.002524 | 0.9980949 | 0.9970439 | 0.9983464 | 0.9980552 | 0.9970439 | 1.00411 | 1.00411 | 0.9980552 | 0.9975495 | 0.9991319 | 0.9997362 | 0.9984359 | 0.9997362 | 0.9998543 | 1.000705 | 0.9998189
19 | Spiral7.5 | 1.0082 | 1.0082 | 0.9996961 | 1.00029 | 1.003151 | 0.9971843 | 0.99567 | 0.9974745 | 0.9973001 | 0.99567 | 1.0082 | 1.0082 | 0.9973001 | 0.9964851 | 0.9984981 | 1.00039 | 0.9975554 | 1.00039 | 1.000217 | 1.001813 | 0.9998708
20 | Spiral10 | 1.015305 | 1.015305 | 1.000067 | 1.000458 | 1.007081 | 0.9940394 | 0.9901477 | 0.9950379 | 0.9943585 | 0.9901477 | 1.015305 | 1.015305 | 0.9943585 | 0.9922531 | 0.9972126 | 0.9999371 | 0.9948576 | 0.9999371 | 0.9999695 | 1.003037 | 0.9995617
21 | Spiral15 | 1.030752 | 1.030752 | 0.9989639 | 1.000824 | 1.01187 | 0.989648 | 0.9846572 | 0.9905443 | 0.9892542 | 0.9846572 | 1.030752 | 1.030752 | 0.9892542 | 0.9869557 | 0.994109 | 1.001554 | 0.9909584 | 1.001554 | 1.000907 | 1.006876 | 0.9995642
22 | OffsetF45 | 0.7548673 | 0.7548673 | 1.172089 | 0.8581686 | 1.036563 | 1.12994 | 0.9627278 | 1.097304 | 0.8420337 | 0.9627278 | 0.7548673 | 0.7548673 | 0.8420337 | 0.9023807 | 1.007061 | 0.8532096 | 0.9922835 | 0.8532096 | 0.9329295 | 0.897317 | 0.9817117
23 | OffsetA45 | 1.085968 | 1.085968 | 0.8488266 | 1.063142 | 0.8659969 | 1.03519 | 1.327818 | 0.959168 | 1.132956 | 1.327818 | 1.085968 | 1.085968 | 1.132956 | 1.230387 | 0.9908914 | 1.182248 | 1.1032 | 1.182248 | 1.098892 | 1.096308 | 1.039883
24 | OffsetFTD | 0.6118761 | 0.6118761 | 0.6482472 | 1.577416 | 0.8003395 | 0.3789047 | 0.1309952 | 1.162434 | 2.078925 | 0.1309952 | 0.6118761 | 0.6118761 | 2.078925 | 1.10496 | 1.363586 | 0.9405988 | 0.9527225 | 0.9405988 | 0.8675109 | 0.8163839 | 0.9236422
25 | OffsetATD | 1.385169 | 1.385169 | 1.165848 | 0.8528757 | 1.272095 | 0.9767147 | 0.7272516 | 0.8923261 | 0.5477038 | 0.7272516 | 1.385169 | 1.385169 | 0.5477038 | 0.6374777 | 0.8567757 | 0.886708 | 0.813601 | 0.886708 | 0.9564929 | 1.042228 | 0.9774979
26 | Holden2.5 | 1.083046 | 1.083046 | 1.005475 | 1.053144 | 1.064149 | 0.8027037 | 0.5314496 | 1.054882 | 1.095234 | 0.5314496 | 1.083046 | 1.083046 | 1.095234 | 0.8133419 | 1.050355 | 0.9032431 | 0.8773863 | 0.9032431 | 0.9288012 | 0.9596501 | 0.9612604
27 | Holden5 | 1.089425 | 1.089425 | 1.007097 | 1.040096 | 1.068508 | 0.846606 | 0.6479072 | 1.021372 | 1.048778 | 0.6479072 | 1.089425 | 1.089425 | 1.048778 | 0.8483426 | 1.027938 | 0.9287032 | 0.9012608 | 0.9287032 | 0.9483017 | 0.9765263 | 0.9712236
28 | Holden10 | 1.103793 | 1.103793 | 1.009576 | 1.014246 | 1.076489 | 0.934081 | 0.8804925 | 0.9545906 | 0.956486 | 0.8804925 | 1.103793 | 1.103793 | 0.956486 | 0.9184893 | 0.983031 | 0.9802571 | 0.9488515 | 0.9802571 | 0.9875868 | 1.010828 | 0.9912192
29 | Holden15 | 1.106663 | 1.106663 | 1.034081 | 0.9993337 | 1.105053 | 0.9316808 | 0.8438284 | 0.9517431 | 0.9226971 | 0.8438284 | 1.106663 | 1.106663 | 0.9226971 | 0.8832628 | 0.9783888 | 0.9577295 | 0.9335354 | 0.9577295 | 0.9768173 | 1.002786 | 0.986885
30 | Ring Perpendicular to ND | 1.133749 | 1.133749 | 0.9948766 | 1.067458 | 1.067756 | 0.7486787 | 0.4088314 | 1.074207 | 1.128498 | 0.4088314 | 1.133749 | 1.133749 | 1.128498 | 0.7686649 | 1.061687 | 0.8903595 | 0.8440688 | 0.8903595 | 0.9164888 | 0.9599407 | 0.9530069
31 | Ring Perpendicular to RD | 0.8672346 | 0.8672346 | 0.7640934 | 1.536941 | 1.080195 | 0.34439739 | 0.0796704 | 0.9254138 | 1.835662 | 0.0796704 | 0.8672346 | 0.8672346 | 1.835662 | 0.957666 | 1.299878 | 0.9275222 | 0.8931418 | 0.9275222 | 0.886665 | 0.8827789 | 0.9292009
32 | Ring Perpendicular to TD | 1.912083 | 1.912083 | 0.868441 | 1.028863 | 1.17140193 | 0.9057625 | 1.164094 | 0.6432084 | 0.7414935 | 1.164094 | 1.912083 | 1.912083 | 0.7414935 | 0.9527937 | 0.8049672 | 1.272557 | 0.9246762 | 1.272557 | 1.171528 | 1.319639 | 1.054418
33 | Rotation-90detTilt | 1.349719 | 1.349719 | 1.14922 | 0.9876368 | 1.450733 | 0.7540534 | 0.5138822 | 0.7683432 | 0.6895183 | 0.5138822 | 1.349719 | 1.349719 | 0.6895183 | 0.6017002 | 0.919369 | 0.8510399 | 0.7842067 | 0.8510399 | 0.9255849 | 1.010412 | 0.9578883
34 | HexGrid-90degTilt2.5degRes | 0.9970852 | 0.9970852 | 0.9992728 | 1.001224 | 0.9990903 | 0.9992646 | 0.9996416 | 1.000635 | 1.003151 | 0.9996416 | 0.9970852 | 0.9970852 | 1.003151 | 1.001396 | 1.001212 | 0.9999594 | 1.000689 | 0.9999594 | 0.9997877 | 0.9992472 | 0.9999206
35 | HexGrid-90degTilt5degRes | 1.005366 | 1.005366 | 1.001693 | 0.9982114 | 1.002776 | 1.000658 | 0.9994767 | 0.9979339 | 0.9944554 | 0.9994767 | 1.005366 | 1.005366 | 0.9944554 | 0.9969661 | 0.9980743 | 0.9997661 | 0.9985418 | 0.9997661 | 1.000248 | 1.001272 | 1.000071
36 | HexGrid-90degTilt10degRes | 0.9925129 | 0.9925129 | 0.9980568 | 1.004539 | 0.9975859 | 0.9947736 | 0.9911348 | 1.00299 | 1.013075 | 0.9911348 | 0.9925129 | 0.9925129 | 1.013075 | 1.002105 | 1.005566 | 0.9989075 | 1.000755 | 0.9989075 | 0.9986948 | 0.9974584 | 0.9993336
37 | HexGrid-90degTilt15degRes | 0.9634661 | 0.9634661 | 0.9878962 | 1.018206 | 0.98616 | 0.9817924 | 0.9746423 | 1.015901 | 1.047358 | 0.9746423 | 0.9634661 | 0.9634661 | 1.047358 | 1.011 | 1.017627 | 0.9951554 | 1.003299 | 0.9951554 | 0.9933406 | 0.9873657 | 0.9969277
38 | RotRing Axis-Y Res-5.0 Theta-2.84623415 OmegaMax-90 | 0.9410283 | 0.9410283 | 0.9327839 | 1.112139 | 0.9660353 | 0.8811434 | 0.8367523 | 1.018488 | 1.220703 | 0.8367523 | 0.9410283 | 0.9410283 | 1.220703 | 1.028727 | 1.076743 | 0.9994944 | 0.9967463 | 0.9994944 | 0.9828168 | 0.9744591 | 0.9886341
39 | RotRing Axis-Y Res-5.0 Theta-2.84623415 OmegaMax-60 Weighted | 0.9212429 | 0.9212429 | 1.042149 | 0.9152421 | 0.9619587 | 1.141156 | 1.235858 | 1.016465 | 0.9113875 | 1.235858 | 0.9212429 | 0.9212429 | 0.9113875 | 1.073623 | 0.9767682 | 1.022829 | 1.063131 | 1.022829 | 1.027659 | 1.006376 | 1.018182
40 | RotRing Axis-Y Res-5.0 Theta-2.84623415 OmegaMax-30 | 0.7724188 | 0.7724188 | 0.9669876 | 1.102 | 0.9407735 | 0.9012226 | 0.8106651 | 1.07728 | 1.276898 | 0.8106651 | 0.7724188 | 0.7724188 | 1.276898 | 1.043782 | 1.121943 | 0.9533273 | 1.018184 | 0.9533273 | 0.9567424 | 0.9198777 | 0.9810307