## CopperA-HW20
| 0 | 1 | 2 | 3 | 4 | 5 | 6 | 7 | 8 | 9 | 10 | 11 | 12 | 13 | 14 | 15 | 16 | 17 | 18 | 19 | 20 | 21
0 | HKL | [2, 2, 2] | [1, 1, 1] | [3, 1, 1] | [3, 3, 1] | [4, 2, 2] | [5, 1, 1] | [4, 0, 0] | [4, 2, 0] | [2, 2, 0] | [2, 0, 0] | [3, 3, 3] | 1Pair-A | 1Pair-B | 2Pairs-A | 2Pairs-B | 3Pairs-A | 3Pairs-B | 3Pairs-C | 4Pairs | 5A4F | MaxUnique
1 | EA_5 | 1.088232 | 1.088232 | 0.9909615 | 1.022785 | 1.040926 | 0.9437325 | 0.9064381 | 0.9704009 | 0.9879531 | 0.9064381 | 1.088232 | 1.088232 | 0.9879531 | 0.9471956 | 0.9894573 | 0.9942077 | 0.9617843 | 0.9942077 | 0.9933961 | 1.012363 | 0.9939286
2 | EA_2.5 | 1.079572 | 1.079572 | 0.9915669 | 1.020873 | 1.036754 | 0.9489936 | 0.9154422 | 0.9732974 | 0.9896311 | 0.9154422 | 1.079572 | 1.079572 | 0.9896311 | 0.9525366 | 0.990599 | 0.9948817 | 0.9655467 | 0.9948817 | 0.994053 | 1.011157 | 0.9945162
3 | EA_10 | 1.105514 | 1.105514 | 0.9897097 | 1.026499 | 1.049104 | 0.9334768 | 0.8890352 | 0.9646219 | 0.9845175 | 0.8890352 | 1.105514 | 1.105514 | 0.9845175 | 0.9367763 | 0.9871136 | 0.9930223 | 0.9544208 | 0.9930223 | 0.9921941 | 1.014858 | 0.9928098
4 | EA_15 | 1.122645 | 1.122645 | 0.9884196 | 1.030065 | 1.057043 | 0.9235864 | 0.8724255 | 0.9588951 | 0.9810132 | 0.8724255 | 1.122645 | 1.122645 | 0.9810132 | 0.9267194 | 0.9847164 | 0.992028 | 0.947286127 | 0.992028 | 0.9911259 | 1.01743 | 0.9917617
5 | RizzieSpiral_2.5 | 1.397085 | 1.397085 | 0.9358495 | 1.025248 | 1.09001 | 0.929554 | 1.011028 | 0.8523959 | 0.8689636 | 1.011028 | 1.397085 | 1.397085 | 0.8689636 | 0.9399958 | 0.9024065 | 1.092359 | 0.9386137 | 1.092359 | 1.053232 | 1.122002 | 1.013767
6 | RizzieSpiral_5 | 1.400566 | 1.400566 | 0.9355152 | 1.026165 | 1.091641 | 0.9271796 | 1.006839 | 0.8513589 | 0.8685884 | 1.006839 | 1.400566 | 1.400566 | 0.8685884 | 0.9377138 | 0.9020518 | 1.091998 | 0.9369809 | 1.091998 | 1.052877 | 1.122415 | 1.013482
7 | RizzieSpiral_10 | 1.40156 | 1.40156 | 0.9355553 | 1.02683 | 1.092647 | 0.9255925 | 1.003584 | 0.8510418 | 0.8688102 | 1.003584 | 1.40156 | 1.40156 | 0.8688102 | 0.9361971 | 0.9021828 | 1.091318 | 0.9359832 | 1.091318 | 1.052377 | 1.122214 | 1.013203
8 | RizzieSpiral_15 | 1.416496 | 1.416496 | 0.9332202 | 1.030579 | 1.098179 | 0.9167875 | 0.9897901 | 0.8465836 | 0.8676281 | 0.9897901 | 1.416496 | 1.416496 | 0.8676281 | 0.9287091 | 0.9004242 | 1.091305 | 0.9302128 | 1.091305 | 1.051784 | 1.124726 | 1.012408
9 | CLR_5 | 1.006116 | 1.006116 | 0.9983868 | 1.003489 | 1.002699 | 0.9930098 | 0.9874143 | 0.9988349 | 1.002681 | 0.9874143 | 1.006116 | 1.006116 | 1.002681 | 0.9950474 | 1.000534 | 0.998737 | 0.9961606 | 0.998737 | 0.9986495 | 1.000143 | 0.9990788
10 | CLR_2.5 | 1.003295 | 1.003295 | 0.9990359 | 1.002084 | 1.001498 | 0.9959941 | 0.9929276 | 0.9993099 | 1.001709 | 0.9929276 | 1.003295 | 1.003295 | 1.001709 | 0.9973182 | 1.000372 | 0.9993105 | 0.9978908 | 0.9993105 | 0.9992418 | 1.000052 | 0.9994817
11 | CLR_10 | 1.011702 | 1.011702 | 0.9962667 | 1.008564 | 1.005738 | 0.9838219 | 0.9709546 | 0.9977529 | 1.007701 | 0.9709546 | 1.011702 | 1.011702 | 1.007701 | 0.9893278 | 1.001984 | 0.9967858 | 0.9916407 | 0.9967858 | 0.996656 | 0.9996652 | 0.9978126
12 | CLR_15 | 1.008629 | 1.008629 | 0.9968072 | 1.009501 | 1.005874 | 0.9816106 | 0.9642738 | 0.9996366 | 1.01051 | 0.9642738 | 1.008629 | 1.008629 | 1.01051 | 0.9873917 | 1.003658 | 0.9944708 | 0.9905302 | 0.9944708 | 0.9950549 | 0.9977697 | 0.9971052
13 | BT8Hex_2.5 | 1.002957 | 1.002957 | 0.9989044 | 1.003369 | 1.002067 | 0.9934014 | 0.9869969 | 0.9999992 | 1.003832 | 0.9869969 | 1.002957 | 1.002957 | 1.003832 | 0.9954146 | 1.001368 | 0.9979286 | 0.9965779 | 0.9979286 | 0.9981725 | 0.9991293 | 0.9989409
14 | BT8Hex_5 | 1.006017 | 1.006017 | 0.9978124 | 1.006505 | 1.004027 | 0.9873367 | 0.9752956 | 0.9997966 | 1.007233 | 0.9752956 | 1.006017 | 1.006017 | 1.007233 | 0.9912642 | 1.002523 | 0.9961817 | 0.9934469 | 0.9961817 | 0.9965894 | 0.9984749 | 0.9980029
15 | BT8Hex_10 | 1.011313 | 1.011313 | 0.9959928 | 1.012361 | 1.007814 | 0.9756898 | 0.9522179 | 0.9997716 | 1.013789 | 0.9522179 | 1.011313 | 1.011313 | 1.013789 | 0.9830037 | 1.004891 | 0.9924401 | 0.9873334 | 0.9924401 | 0.9933283 | 0.9969252 | 0.9961187
16 | BT8Hex_15 | 1.017323 | 1.017323 | 0.9939571 | 1.017758 | 1.011234 | 0.9642638 | 0.9296685 | 1.000142 | 1.020172 | 0.9296685 | 1.017323 | 1.017323 | 1.020172 | 0.9749201 | 1.007064 | 0.9890545 | 0.9812657 | 0.9890545 | 0.9902801 | 0.9956887 | 0.9943147
17 | Spiral2.5 | 1.000871 | 1.000871 | 0.9999329 | 1.000164 | 1.000387 | 0.9995363 | 0.9992413 | 0.9997047 | 0.9997992 | 0.9992413 | 1.000871 | 1.000871 | 0.9997992 | 0.9995202 | 0.999866 | 0.9999704 | 0.9996578 | 0.9999704 | 0.9999611 | 1.000143 | 0.9999546
18 | Spiral5 | 1.002662 | 1.002662 | 0.9997384 | 1.000514 | 1.001119 | 0.998616 | 0.9978385 | 0.9990989 | 0.9994265 | 0.9978385 | 1.002662 | 1.002662 | 0.9994265 | 0.9986325 | 0.9995825 | 0.9999757 | 0.9990011 | 0.9999757 | 0.9999163 | 1.000465 | 0.9998766
19 | Spiral7.5 | 1.004573 | 1.004573 | 0.9994265 | 1.000827 | 1.001663 | 0.9978369 | 0.9968153 | 0.9985192 | 0.9991024 | 0.9968153 | 1.004573 | 1.004573 | 0.9991024 | 0.9979588 | 0.9992644 | 1.000163 | 0.998448 | 1.000163 | 0.9999792 | 1.000898 | 0.9998453
20 | Spiral10 | 1.008944 | 1.008944 | 0.9989887 | 1.001685 | 1.003476 | 0.9955146 | 0.9930959 | 0.9970971 | 0.9982369 | 0.9930959 | 1.008944 | 1.008944 | 0.9982369 | 0.9956664 | 0.9986128 | 1.000092 | 0.9967738 | 1.000092 | 0.9998164 | 1.001642 | 0.9996298
21 | Spiral15 | 1.017134 | 1.017134 | 0.9979216 | 1.00295 | 1.006232 | 0.992094 | 0.9884218 | 0.9944336 | 0.9963966 | 0.9884218 | 1.017134 | 1.017134 | 0.9963966 | 0.9924092 | 0.9971591 | 1.000651 | 0.9942467 | 1.000651 | 0.9999685 | 1.003402 | 0.9994479
22 | OffsetF45 | 0.8743058 | 0.8743058 | 1.063589 | 0.9311903 | 0.9846354 | 1.090384 | 1.077848 | 1.045309 | 0.9423442 | 1.077848 | 0.8743058 | 0.8743058 | 0.9423442 | 1.010096 | 1.002966 | 0.9648328 | 1.027927 | 0.9648328 | 0.9895217 | 0.9664786 | 1.001201
23 | OffsetA45 | 1.004824 | 1.004824 | 0.9666402 | 1.007839 | 0.9624409 | 1.024858 | 1.109876 | 0.9915174 | 1.025922 | 1.109876 | 1.004824 | 1.004824 | 1.025922 | 1.067899 | 0.9962812 | 1.046874 | 1.034146 | 1.046874 | 1.026816 | 1.022417 | 1.01174
24 | OffsetFTD | 0.9087881 | 0.9087881 | 0.8389336 | 1.300853 | 0.9679033 | 0.6212119 | 0.3997617 | 1.052605 | 1.511779 | 0.3997617 | 0.9087881 | 0.9087881 | 1.511779 | 0.9557704 | 1.175356 | 0.9401096 | 0.9168248 | 0.9401096 | 0.9148156 | 0.9136101 | 0.9502295
25 | OffsetATD | 1.221534 | 1.221534 | 1.032032 | 0.9689807 | 1.108544 | 0.9628267 | 0.8981189 | 0.9297426 | 0.8338698 | 0.8981189 | 1.221534 | 1.221534 | 0.8338698 | 0.8659944 | 0.9329508 | 0.9845076 | 0.9213401 | 0.9845076 | 0.9963886 | 1.041418 | 0.9944561
26 | Holden2.5 | 1.063187 | 1.063187 | 0.976545 | 1.066471 | 1.040699 | 0.8725492 | 0.7551988 | 0.9957267 | 1.072272 | 0.7551988 | 1.063187 | 1.063187 | 1.072272 | 0.9137354 | 1.024409 | 0.9635525 | 0.9346719 | 0.9635525 | 0.9668006 | 0.9860778 | 0.9803311
27 | Holden5 | 1.066795 | 1.066795 | 0.9816246 | 1.050863 | 1.0384 | 0.8992037 | 0.8106859 | 0.9888977 | 1.045142 | 0.8106859 | 1.066795 | 1.066795 | 1.045142 | 0.927914 | 1.013383 | 0.9742078 | 0.9458176 | 0.9742078 | 0.976062 | 0.9942086 | 0.9852015
28 | Holden10 | 1.074441 | 1.074441 | 0.9915506 | 1.01983 | 1.033755 | 0.9522588 | 0.9214084 | 0.9751846 | 0.9911069 | 0.9214084 | 1.074441 | 1.074441 | 0.9911069 | 0.9562577 | 0.9913288 | 0.995652 | 0.968022 | 0.995652 | 0.9946266 | 1.010589 | 0.9949419
29 | Holden15 | 1.081922 | 1.081922 | 0.9970794 | 1.016644 | 1.042087 | 0.9499457 | 0.9092075 | 0.9729773 | 0.9801227 | 0.9092075 | 1.081922 | 1.081922 | 0.9801227 | 0.9446651 | 0.988601 | 0.9904174 | 0.9621365 | 0.9904174 | 0.9920829 | 1.010051 | 0.9937482
30 | Ring Perpendicular to ND | 1.086172 | 1.086172 | 0.9671472 | 1.085435 | 1.050025 | 0.8371317 | 0.6904788 | 0.9940152 | 1.093335 | 0.6904788 | 1.086172 | 1.086172 | 1.093335 | 0.8919067 | 1.030241 | 0.9566618 | 0.9169869 | 0.9566618 | 0.9592831 | 0.9846609 | 0.9754674
31 | Ring Perpendicular to RD | 1.10096 | 1.10096 | 0.8471435 | 1.30054 | 1.06029 | 0.5741731 | 0.3333299 | 0.9707726 | 1.401509 | 0.3333299 | 1.10096 | 1.10096 | 1.401509 | 0.8674193 | 1.124326 | 0.9452663 | 0.8606607 | 0.9452663 | 0.9207356 | 0.9567806 | 0.9485897
32 | Ring Perpendicular to TD | 1.44579859 | 1.44579859 | 0.9339327 | 1.036827 | 1.115915 | 0.8956406 | 0.9472651 | 0.83775436 | 0.8602364 | 0.9472651 | 1.44579859 | 1.44579859 | 0.8602364 | 0.9037508 | 0.8970846 | 1.084433 | 0.9138114 | 1.084433 | 1.046808 | 1.126606 | 1.009171
33 | Rotation-90detTilt | 1.304525 | 1.304525 | 0.9948128 | 1.055968 | 1.163371 | 0.8233326 | 0.6868716 | 0.8904189 | 0.910123 | 0.6868716 | 1.304525 | 1.304525 | 0.910123 | 0.7984973 | 0.9524679 | 0.9671732 | 0.8639358 | 0.9671732 | 0.9740831 | 1.040172 | 0.9786779
34 | HexGrid-90degTilt2.5degRes | 0.9987642 | 0.9987642 | 0.9997631 | 1.000486 | 0.9995621 | 0.999673 | 0.9995232 | 1.000402 | 1.001327 | 0.9995232 | 0.9987642 | 0.9987642 | 1.001327 | 1.000425 | 1.000545 | 0.9998716 | 1.000205 | 0.9998716 | 0.9998445 | 0.9996284 | 0.9999376
35 | HexGrid-90degTilt5degRes | 1.002765 | 1.002765 | 1.000355 | 0.9994057 | 1.00114 | 1.000055 | 0.9999899 | 0.9990184 | 0.997674 | 0.9999899 | 1.002765 | 1.002765 | 0.997674 | 0.998832 | 0.9990147 | 1.000143 | 0.9993398 | 1.000143 | 1.000196 | 1.00071 | 1.00005
36 | HexGrid-90degTilt10degRes | 0.9967708 | 0.9967708 | 0.9988455 | 1.002633 | 0.9990746 | 0.9969648 | 0.994582 | 1.001364 | 1.005706 | 0.994582 | 0.9967708 | 0.9967708 | 1.005706 | 1.000144 | 1.002276 | 0.9990196 | 0.9997112 | 0.9990196 | 0.9989761 | 0.998535 | 0.9994925
37 | HexGrid-90degTilt15degRes | 0.9842761 | 0.9842761 | 0.9957046 | 1.009134 | 0.994704 | 0.9908137 | 0.9838885 | 1.006347 | 1.021848 | 0.9838885 | 0.9842761 | 0.9842761 | 1.021848 | 1.002868 | 1.008776 | 0.9966709 | 1.00048 | 0.9966709 | 0.9964293 | 0.9939987 | 0.9983395
38 | RotRing Axis-Y Res-5.0 Theta-2.84623415 OmegaMax-90 | 0.9888697 | 0.9888697 | 0.9672874 | 1.059527 | 0.995084 | 0.9249545 | 0.8839083 | 1.007194 | 1.098882 | 0.8839083 | 0.9888697 | 0.9888697 | 1.098882 | 0.9913949 | 1.033084 | 0.9905532 | 0.9833591 | 0.9905532 | 0.9847367 | 0.9855633 | 0.9907133
39 | RotRing Axis-Y Res-5.0 Theta-2.84623415 OmegaMax-60 Weighted | 0.9323346 | 0.9323346 | 1.029869 | 0.9432168 | 0.9714783 | 1.094605 | 1.152761 | 1.017918 | 0.945981 | 1.152761 | 0.9323346 | 0.9323346 | 0.945981 | 1.049371 | 0.9879248 | 1.010359 | 1.04287 | 1.010359 | 1.015236 | 0.998656 | 1.01102
40 | RotRing Axis-Y Res-5.0 Theta-2.84623415 OmegaMax-30 | 0.9048201 | 0.9048201 | 0.980566 | 1.052175 | 0.9741147 | 0.9449024 | 0.894205 | 1.037052 | 1.124838 | 0.894205 | 0.9048201 | 0.9048201 | 1.124838 | 1.009522 | 1.052702 | 0.9746212 | 0.9998698 | 0.9746212 | 0.9761074 | 0.9618499 | 0.9890841