## CopperA-HW25
| 0 | 1 | 2 | 3 | 4 | 5 | 6 | 7 | 8 | 9 | 10 | 11 | 12 | 13 | 14 | 15 | 16 | 17 | 18 | 19 | 20 | 21
0 | HKL | [3, 3, 3] | [2, 2, 0] | [2, 0, 0] | [4, 0, 0] | [4, 2, 0] | [5, 1, 1] | [4, 2, 2] | [3, 1, 1] | [3, 3, 1] | [2, 2, 2] | [1, 1, 1] | 1Pair-A | 1Pair-B | 2Pairs-A | 2Pairs-B | 3Pairs-A | 3Pairs-B | 3Pairs-C | 4Pairs | 5A4F | MaxUnique
1 | EA_5 | 1.051174 | 1.003733 | 0.9425005 | 0.9425005 | 0.9839129 | 0.9627081 | 1.01964 | 0.9891237 | 1.018741 | 1.051174 | 1.051174 | 1.051174 | 1.003733 | 0.9731165 | 0.9964281 | 0.9991358 | 0.9784522 | 0.9991358 | 0.9966327 | 1.007541 | 0.9964415
2 | EA_2.5 | 1.04619 | 1.003539 | 0.9479447 | 0.9479447 | 0.9854829 | 0.966219 | 1.017708 | 0.9901123 | 1.01702 | 1.04619 | 1.04619 | 1.04619 | 1.003539 | 0.975742 | 0.9968258 | 0.9992246 | 0.9805321 | 0.9992246 | 0.9969466 | 1.006795 | 0.9967771
3 | EA_10 | 1.06104 | 1.004043 | 0.9318997 | 0.9318997 | 0.9807982 | 0.955847 | 1.023441 | 0.9871798 | 1.022094 | 1.06104 | 1.06104 | 1.06104 | 1.004043 | 0.9679712 | 0.9956113 | 0.998994 | 0.9743741 | 0.998994 | 0.9960405 | 1.00904 | 0.9957928
4 | EA_15 | 1.070726 | 1.004265 | 0.9216907 | 0.9216907 | 0.9777318 | 0.9492107 | 1.027149 | 0.985286 | 1.025327 | 1.070726 | 1.070726 | 1.070726 | 1.004265 | 0.9629776 | 0.9947753 | 0.9988939 | 0.9704138 | 0.9988939 | 0.9954919 | 1.010539 | 0.9951733
5 | RizzieSpiral_2.5 | 1.174482 | 0.9560524 | 0.9385185 | 0.9385185 | 0.9389117 | 0.9404993 | 1.051771 | 0.9734505 | 1.023815 | 1.174482 | 1.174482 | 1.174482 | 0.9560524 | 0.9472855 | 0.9647514 | 1.023018 | 0.9560071 | 1.023018 | 1.010626 | 1.043397 | 0.9996875
6 | RizzieSpiral_5 | 1.176511 | 0.9562672 | 0.9360739 | 0.9360739 | 0.9382874 | 0.9389422 | 1.052564 | 0.9730079 | 1.024602 | 1.176511 | 1.176511 | 1.176511 | 0.9562672 | 0.9461705 | 0.9646376 | 1.022951 | 0.9551163 | 1.022951 | 1.010465 | 1.043674 | 0.9995319
7 | RizzieSpiral_10 | 1.1774 | 0.9566113 | 0.9343994 | 0.9343994 | 0.9380367 | 0.9379554 | 1.052986 | 0.9727692 | 1.025127 | 1.1774 | 1.1774 | 1.1774 | 0.9566113 | 0.9455053 | 0.9646902 | 1.022803 | 0.9545933 | 1.022803 | 1.010295 | 1.043716 | 0.9994106
8 | RizzieSpiral_15 | 1.185516 | 0.9573022 | 0.9255957 | 0.9255957 | 0.9354937 | 0.9321227 | 1.05596 | 0.9709393 | 1.028114 | 1.185516 | 1.185516 | 1.185516 | 0.9573022 | 0.941449 | 0.9641207 | 1.022804 | 0.9512791 | 1.022804 | 1.009838 | 1.044974 | 0.9988804
9 | CLR_5 | 1.00401 | 1.001816 | 0.9930003 | 0.9930003 | 0.9988741 | 0.9956511 | 1.001628 | 0.9986876 | 1.002451 | 1.00401 | 1.00401 | 1.00401 | 1.001816 | 0.9974084 | 1.000252 | 0.9996088 | 0.9978348 | 0.9996088 | 0.9993785 | 1.000305 | 0.9995148
10 | CLR_2.5 | 1.002232 | 1.001087 | 0.9960121 | 0.9960121 | 0.9993719 | 0.9975155 | 1.000907 | 0.9992412 | 1.001415 | 1.002232 | 1.002232 | 1.002232 | 1.001087 | 0.9985497 | 1.000164 | 0.9997772 | 0.9987802 | 0.9997772 | 0.9996432 | 1.000161 | 0.9997228
11 | CLR_10 | 1.008401 | 1.004694 | 0.9838705 | 0.9838705 | 0.9976849 | 0.9900338 | 1.003494 | 0.996984 | 1.005732 | 1.008401 | 1.008401 | 1.008401 | 1.004694 | 0.9942821 | 1.000839 | 0.9989883 | 0.9951827 | 0.9989883 | 0.9984872 | 1.00047 | 0.9988617
12 | CLR_15 | 1.007655 | 1.006122 | 0.9814279 | 0.9814279 | 0.9980934 | 0.9889012 | 1.003522 | 0.996829 | 1.006476 | 1.007655 | 1.007655 | 1.007655 | 1.006122 | 0.9937749 | 1.001475 | 0.9984018 | 0.9947929 | 0.9984018 | 0.9980086 | 0.999938 | 0.9986284
13 | BT8Hex_2.5 | 1.002672 | 1.002227 | 0.993317 | 0.993317 | 0.9993483 | 0.9960257 | 1.001247 | 0.9988747 | 1.00232 | 1.002672 | 1.002672 | 1.002672 | 1.002227 | 0.9977718 | 1.000551 | 0.9994051 | 0.9981394 | 0.9994051 | 0.9992725 | 0.9999523 | 0.9995038
14 | BT8Hex_5 | 1.005277 | 1.004214 | 0.9871959 | 0.9871959 | 0.99869 | 0.9923534 | 1.002428 | 0.997818 | 1.004458 | 1.005277 | 1.005277 | 1.005277 | 1.004214 | 0.9957049 | 1.001016 | 0.9988955 | 0.9964093 | 0.9988955 | 0.9986261 | 0.9999562 | 0.9990542
15 | BT8Hex_10 | 1.010043 | 1.008091 | 0.9753725 | 0.9753725 | 0.9975237 | 0.9853343 | 1.004659 | 0.9958481 | 1.008538 | 1.010043 | 1.010043 | 1.010043 | 1.008091 | 0.9917317 | 1.00197 | 0.9978354 | 0.9931039 | 0.9978354 | 0.9973386 | 0.9998794 | 0.9981763
16 | BT8Hex_15 | 1.014775 | 1.011849 | 0.9638569 | 0.9638569 | 0.996386 | 0.9784935 | 1.006825 | 0.9939081 | 1.012505 | 1.014775 | 1.014775 | 1.014775 | 1.011849 | 0.9878531 | 1.002879 | 0.996827 | 0.9898714 | 0.996827 | 0.9960973 | 0.9998328 | 0.9973248
17 | Spiral2.5 | 1.000482 | 0.9999971 | 0.9995217 | 0.9995217 | 0.9998461 | 0.9996853 | 1.000182 | 0.9999089 | 1.000151 | 1.000482 | 1.000482 | 1.000482 | 0.9999971 | 0.9997594 | 0.999953 | 1 | 0.9998092 | 1 | 0.9999774 | 1.000078 | 0.9999717
18 | Spiral5 | 1.001454 | 0.9999923 | 0.998591 | 0.998591 | 0.9995337 | 0.9990615 | 1.000539 | 0.9997193 | 1.000455 | 1.001454 | 1.001454 | 1.001454 | 0.9999923 | 0.9992916 | 0.9998558 | 1.000012 | 0.9994342 | 1.000012 | 0.9999391 | 1.000242 | 0.9999181
19 | Spiral7.5 | 1.002386 | 0.9999612 | 0.9978259 | 0.9978259 | 0.9992319 | 0.9985189 | 1.000854 | 0.9995323 | 1.00072 | 1.002386 | 1.002386 | 1.002386 | 0.9999612 | 0.9988936 | 0.9997468 | 1.000058 | 0.9991065 | 1.000058 | 0.9999263 | 1.000418 | 0.9998787
20 | Spiral10 | 1.004767 | 0.9999812 | 0.9954549 | 0.9954549 | 0.9984739 | 0.9969492 | 1.001739 | 0.9990644 | 1.001484 | 1.004767 | 1.004767 | 1.004767 | 0.9999812 | 0.997718 | 0.9995228 | 1.000068 | 0.9981668 | 1.000068 | 0.9998168 | 1.000807 | 0.9997392
21 | Spiral15 | 1.0089 | 0.9997537 | 0.9920468 | 0.9920468 | 0.9971282 | 0.9945679 | 1.00318 | 0.9982874 | 1.002618 | 1.0089 | 1.0089 | 1.0089 | 0.9997537 | 0.9959002 | 0.9990205 | 1.000233 | 0.9966959 | 1.000233 | 0.999747 | 1.001578 | 0.9995603
22 | OffsetF45 | 0.9327505 | 0.976233 | 1.077876 | 1.077876 | 1.021711 | 1.057481 | 0.9800838 | 1.024482 | 0.9647172 | 0.9327505 | 0.9327505 | 0.9327505 | 0.976233 | 1.027054 | 1.000358 | 0.9956197 | 1.026197 | 0.9956197 | 1.002835 | 0.9888184 | 1.004417
23 | OffsetA45 | 0.9900921 | 0.9988463 | 1.036007 | 1.036007 | 1.001452 | 1.015547 | 0.9900373 | 0.9984325 | 0.9946422 | 0.9900921 | 0.9900921 | 0.9900921 | 0.9988463 | 1.017427 | 0.9986394 | 1.008315 | 1.011095 | 1.008315 | 1.005845 | 1.002694 | 1.003132
24 | OffsetFTD | 1.04007 | 1.2092 | 0.6516761 | 0.6516761 | 0.998785 | 0.7863874 | 1.02236 | 0.9237961 | 1.148584 | 1.04007 | 1.04007 | 1.04007 | 1.2092 | 0.9304379 | 1.066498 | 0.9669818 | 0.928224 | 0.9669818 | 0.9561854 | 0.9729623 | 0.9726072
25 | OffsetATD | 1.106336 | 0.9557661 | 0.9475837 | 0.9475837 | 0.9646994 | 0.966118 | 1.041137 | 0.9959359 | 1.005519 | 1.106336 | 1.106336 | 1.106336 | 0.9557661 | 0.9516749 | 0.975851 | 1.003229 | 0.9664286 | 1.003229 | 1.001405 | 1.022392 | 0.997887
26 | Holden2.5 | 1.054388 | 1.042011 | 0.8715958 | 0.8715958 | 0.986257 | 0.9229064 | 1.024648 | 0.9777438 | 1.044979 | 1.054388 | 1.054388 | 1.054388 | 1.042011 | 0.9568034 | 1.009877 | 0.9893316 | 0.9637835 | 0.9893316 | 0.9864346 | 1.000025 | 0.9905661
27 | Holden5 | 1.050555 | 1.02915 | 0.8982725 | 0.8982725 | 0.9863454 | 0.938126 | 1.021899 | 0.9820779 | 1.03528 | 1.050555 | 1.050555 | 1.050555 | 1.02915 | 0.9637111 | 1.005614 | 0.9926591 | 0.9698334 | 0.9926591 | 0.9900138 | 1.002122 | 0.9927132
28 | Holden10 | 1.043068 | 1.003509 | 0.9514108 | 0.9514108 | 0.9864696 | 0.968405 | 1.016445 | 0.9906717 | 1.015983 | 1.043068 | 1.043068 | 1.043068 | 1.003509 | 0.9774601 | 0.9970906 | 0.9993294 | 0.981864 | 0.9993294 | 0.997165 | 1.006346 | 0.9969953
29 | Holden15 | 1.047766 | 1.0011 | 0.9472786 | 0.9472786 | 0.9850253 | 0.9664854 | 1.018899 | 0.9910329 | 1.016098 | 1.047766 | 1.047766 | 1.047766 | 1.0011 | 0.9741892 | 0.9960663 | 0.9987147 | 0.9798038 | 0.9987147 | 0.9967942 | 1.006989 | 0.9967106
30 | Ring Perpendicular to ND | 1.070726 | 1.053573 | 0.8365003 | 0.8365003 | 0.9820214 | 0.9013679 | 1.031464 | 0.9711028 | 1.057637 | 1.070726 | 1.070726 | 1.070726 | 1.053573 | 0.9450369 | 1.012338 | 0.9869332 | 0.9537255 | 0.9869332 | 0.9829756 | 1.000526 | 0.988049
31 | Ring Perpendicular to RD | 1.138785 | 1.179875 | 0.5981558 | 0.5981558 | 0.9648887 | 0.7479799 | 1.058554 | 0.9142199 | 1.161191 | 1.138785 | 1.138785 | 1.138785 | 1.179875 | 0.88901545 | 1.047047 | 0.9722719 | 0.8974169 | 0.9722719 | 0.9577589 | 0.9939641 | 0.9704561
32 | Ring Perpendicular to TD | 1.203647 | 0.9584451 | 0.9028529 | 0.9028529 | 0.9299734 | 0.9182136 | 1.063571 | 0.9675591 | 1.034788 | 1.203647 | 1.203647 | 1.203647 | 0.9584451 | 0.930649 | 0.963002065 | 1.021648 | 0.9429523 | 1.021648 | 1.008126 | 1.04723 | 0.9973813
33 | Rotation-90detTilt | 1.178454 | 0.997555 | 0.8134471 | 0.8134471 | 0.9432088 | 0.8806628 | 1.070536 | 0.9685265 | 1.05612 | 1.178454 | 1.178454 | 1.178454 | 0.997555 | 0.905501 | 0.9830407 | 0.9964854 | 0.9265095 | 0.9964854 | 0.9894956 | 1.027287 | 0.9885638
34 | HexGrid-90degTilt2.5degRes | 0.9995539 | 1.00046 | 0.9997535 | 0.9997535 | 1.000165 | 0.999875 | 0.9998544 | 0.9999369 | 1.00016 | 0.9995539 | 0.9995539 | 0.9995539 | 1.00046 | 1.000107 | 1.000198 | 0.9999225 | 1.00005 | 0.9999225 | 0.9999261 | 0.9998517 | 0.9999699
35 | HexGrid-90degTilt5degRes | 1.001191 | 0.999263 | 0.9999031 | 0.9999031 | 0.9995807 | 0.9998799 | 1.00042 | 1.000013 | 0.9998979 | 1.001191 | 1.001191 | 1.001191 | 0.999263 | 0.9995831 | 0.9996378 | 1.000119 | 0.9997262 | 1.000119 | 1.000092 | 1.000312 | 1.000018
36 | HexGrid-90degTilt10degRes | 0.9992771 | 1.002221 | 0.9972085 | 0.9972085 | 1.000369 | 0.9984077 | 0.9998667 | 0.9994483 | 1.001228 | 0.9992771 | 0.9992771 | 0.9992771 | 1.002221 | 0.999715 | 1.000835 | 0.999569 | 0.9996261 | 0.999569 | 0.9995388 | 0.9994865 | 0.9997533
37 | HexGrid-90degTilt15degRes | 0.9952372 | 1.008207 | 0.991919 | 0.991919 | 1.00202 | 0.9955393 | 0.9986837 | 0.9983396 | 1.003865 | 0.9952372 | 0.9952372 | 0.9952372 | 1.008207 | 1.000063 | 1.003273 | 0.9984545 | 0.9994886 | 0.9984545 | 0.9984258 | 0.997788 | 0.9992264
38 | RotRing Axis-Y Res-5.0 Theta-2.84623415 OmegaMax-90 | 1.010713 | 1.040266 | 0.9310674 | 0.9310674 | 0.998719 | 0.9572669 | 1.005164 | 0.9845843 | 1.029495 | 1.010713 | 1.010713 | 1.010713 | 1.040266 | 0.9856665 | 1.012425 | 0.9940152 | 0.9853058 | 0.9940152 | 0.9916575 | 0.9954685 | 0.9946593
39 | RotRing Axis-Y Res-5.0 Theta-2.84623415 OmegaMax-60 Weighted | 0.9509755 | 0.9708706 | 1.091599 | 1.091599 | 1.01395 | 1.058156 | 0.9806872 | 1.018971 | 0.9656001 | 0.9509755 | 0.9509755 | 0.9509755 | 0.9708706 | 1.031235 | 0.9949208 | 1.004482 | 1.027147 | 1.004482 | 1.008104 | 0.9966784 | 1.006351
40 | RotRing Axis-Y Res-5.0 Theta-2.84623415 OmegaMax-30 | 0.9724321 | 1.047847 | 0.94948 | 0.94948 | 1.011848 | 0.9727661 | 0.9932813 | 0.9907871 | 1.022839 | 0.9724321 | 0.9724321 | 0.9724321 | 1.047847 | 0.9986636 | 1.019317 | 0.9899197 | 0.9960381 | 0.9899197 | 0.9901366 | 0.9865957 | 0.9951602