## CopperA-HW30
| 0 | 1 | 2 | 3 | 4 | 5 | 6 | 7 | 8 | 9 | 10 | 11 | 12 | 13 | 14 | 15 | 16 | 17 | 18 | 19 | 20 | 21
0 | HKL | [4, 0, 0] | [4, 2, 0] | [3, 3, 3] | [2, 2, 0] | [2, 0, 0] | [3, 1, 1] | [3, 3, 1] | [2, 2, 2] | [1, 1, 1] | [5, 1, 1] | [4, 2, 2] | 1Pair-A | 1Pair-B | 2Pairs-A | 2Pairs-B | 3Pairs-A | 3Pairs-B | 3Pairs-C | 4Pairs | 5A4F | MaxUnique
1 | EA_5 | 0.9664646 | 0.9918325 | 1.026453 | 1.005801 | 0.9664646 | 0.9928114 | 1.012049 | 1.026453 | 1.026453 | 0.977912 | 1.009757 | 1.026453 | 1.005801 | 0.9861329 | 0.9993062 | 0.999573 | 0.988359 | 0.999573 | 0.9978826 | 1.003597 | 0.997885
2 | EA_2.5 | 0.9696343 | 0.9926225 | 1.023902 | 1.005288 | 0.9696343 | 0.9934888 | 1.010917 | 1.023902 | 1.023902 | 0.9800019 | 1.008816 | 1.023902 | 1.005288 | 0.9874613 | 0.9993886 | 0.9996082 | 0.9894705 | 0.9996082 | 0.9980783 | 1.003243 | 0.9980838
3 | EA_10 | 0.9602677 | 0.9902741 | 1.03148 | 1.006784 | 0.9602677 | 0.9914845 | 1.014261 | 1.03148 | 1.03148 | 0.9738216 | 1.011607 | 1.03148 | 1.006784 | 0.983526 | 0.9991344 | 0.9995106 | 0.9861789 | 0.9995106 | 0.9975041 | 1.004299 | 0.9974974
4 | EA_15 | 0.9542707 | 0.9887501 | 1.036388 | 1.007714 | 0.9542707 | 0.9901975 | 1.0164 | 1.036388 | 1.036388 | 0.9698578 | 1.013409 | 1.036388 | 1.007714 | 0.9809923 | 0.9989557 | 0.9994574 | 0.9840607 | 0.9994574 | 0.9971424 | 1.004991 | 0.9971234
5 | RizzieSpiral_2.5 | 0.9445777 | 0.9761946 | 1.0721 | 0.9953762 | 0.9445777 | 0.9861788 | 1.019229 | 1.0721 | 1.0721 | 0.9600021 | 1.024409 | 1.0721 | 0.9953762 | 0.9699769 | 0.9907775 | 1.004018 | 0.9753775 | 1.004018 | 0.9995582 | 1.014067 | 0.9972584
6 | RizzieSpiral_5 | 0.9431794 | 0.9758667 | 1.073168 | 0.9956351 | 0.9431794 | 0.9858817 | 1.019732 | 1.073168 | 1.073168 | 0.9590856 | 1.024806 | 1.073168 | 0.9956351 | 0.9694073 | 0.9907584 | 1.003994 | 0.9748987 | 1.003994 | 0.9994662 | 1.014207 | 0.9971693
7 | RizzieSpiral_10 | 0.9423011 | 0.9757041 | 1.07372 | 0.9958574 | 0.9423011 | 0.9857033 | 1.02005 | 1.07372 | 1.07372 | 0.9585247 | 1.025021 | 1.07372 | 0.9958574 | 0.9690793 | 0.9907803 | 1.003959 | 0.9746206 | 1.003959 | 0.9993954 | 1.01426 | 0.9971102
8 | RizzieSpiral_15 | 0.9370737 | 0.9744214 | 1.077867 | 0.9967715 | 0.9370737 | 0.9845691 | 1.02194 | 1.077867 | 1.077867 | 0.9550699 | 1.026541 | 1.077867 | 0.9967715 | 0.9669226 | 0.9906703 | 1.003904 | 0.9728048 | 1.003904 | 0.9990702 | 1.01483 | 0.9967817
9 | CLR_5 | 0.9961704 | 0.9992873 | 1.002409 | 1.001013 | 0.9961704 | 0.9991961 | 1.001416 | 1.002409 | 1.002409 | 0.9975345 | 1.000921 | 1.002409 | 1.001013 | 0.9985919 | 1.000105 | 0.9998642 | 0.9987933 | 0.9998642 | 0.9996972 | 1.000239 | 0.9997434
10 | CLR_2.5 | 0.997816 | 0.9995997 | 1.001356 | 1.00059 | 0.997816 | 0.999541 | 1.00081 | 1.001356 | 1.001356 | 0.9985948 | 1.000519 | 1.001356 | 1.00059 | 0.9992028 | 1.000065 | 0.9999207 | 0.9993155 | 0.9999207 | 0.9998258 | 1.000132 | 0.9998533
11 | CLR_10 | 0.9912554 | 0.998459 | 1.00526 | 1.002452 | 0.9912554 | 0.9981709 | 1.003249 | 1.00526 | 1.00526 | 0.9943925 | 1.002026 | 1.00526 | 1.002452 | 0.9968536 | 1.000311 | 0.9996557 | 0.9972927 | 0.9996557 | 0.9992845 | 1.00048 | 0.9994081
12 | CLR_15 | 0.9902931 | 0.9984826 | 1.005308 | 1.002984 | 0.9902931 | 0.9980082 | 1.003617 | 1.005308 | 1.005308 | 0.9938425 | 1.002096 | 1.005308 | 1.002984 | 0.9966384 | 1.000496 | 0.9995281 | 0.997095 | 0.9995281 | 0.9991481 | 1.00038 | 0.9993287
13 | BT8Hex_2.5 | 0.9965249 | 0.999465 | 1.001877 | 1.001079 | 0.9965249 | 0.9992889 | 1.001295 | 1.001877 | 1.001877 | 0.9977987 | 1.000744 | 1.001877 | 1.001079 | 0.9988019 | 1.000184 | 0.9998271 | 0.9989642 | 0.9998271 | 0.9996925 | 1.00013 | 0.9997591
14 | BT8Hex_5 | 0.9933118 | 0.9989546 | 1.003657 | 1.002055 | 0.9933118 | 0.998628 | 1.002492 | 1.003657 | 1.003657 | 0.9957577 | 1.001444 | 1.003657 | 1.002055 | 0.9976836 | 1.000342 | 0.9996746 | 0.9979984 | 0.9996746 | 0.999413 | 1.000262 | 0.9995375
15 | BT8Hex_10 | 0.9871696 | 0.9980034 | 1.006991 | 1.00395 | 0.9871696 | 0.9973724 | 1.004777 | 1.006991 | 1.006991 | 0.9918667 | 1.002765 | 1.006991 | 1.00395 | 0.9955597 | 1.000661 | 0.9993702 | 0.9961639 | 0.9993702 | 0.9988707 | 1.000495 | 0.9991119
16 | BT8Hex_15 | 0.9811834 | 0.9970702 | 1.010258 | 1.005789 | 0.9811834 | 0.9961468 | 1.007006 | 1.010258 | 1.010258 | 0.9880719 | 1.004057 | 1.010258 | 1.005789 | 0.9934862 | 1.000968 | 0.9990767 | 0.9943731 | 0.9990767 | 0.9983442 | 1.000727 | 0.9986977
17 | Spiral2.5 | 0.999715 | 0.9999251 | 1.00024 | 1.000041 | 0.999715 | 0.9999385 | 1.000101 | 1.00024 | 1.00024 | 0.9998108 | 1.000088 | 1.00024 | 1.000041 | 0.9998778 | 0.9999895 | 0.9999986 | 0.999898 | 0.9999986 | 0.9999835 | 1.000035 | 0.9999824
18 | Spiral5 | 0.999151 | 0.9997749 | 1.00072 | 1.00012 | 0.999151 | 0.9998156 | 1.000303 | 1.00072 | 1.00072 | 0.9994353 | 1.000262 | 1.00072 | 1.00012 | 0.9996353 | 0.9999676 | 0.999997 | 0.9996954 | 0.999997 | 0.9999517 | 1.000105 | 0.9999478
19 | Spiral7.5 | 0.9986609 | 0.9996352 | 1.001163 | 1.000178 | 0.9986609 | 0.9997057 | 1.000479 | 1.001163 | 1.001163 | 0.9991049 | 1.000421 | 1.001163 | 1.000178 | 0.9994196 | 0.999942 | 1.000001 | 0.9995149891 | 1.000001 | 0.9999269 | 1.000174 | 0.9999184
20 | Spiral10 | 0.9972425 | 0.9992651 | 1.00235 | 1.000387 | 0.9972425 | 0.9993984 | 1.000985 | 1.00235 | 1.00235 | 0.9981633 | 1.000854 | 1.00235 | 1.000387 | 0.9988148 | 0.9998927 | 0.9999931 | 0.9990093 | 0.9999931 | 0.9998444 | 1.000346 | 0.9998307
21 | Spiral15 | 0.9950825 | 0.9986442 | 1.004315 | 1.000629 | 0.9950825 | 0.998918 | 1.001754 | 1.004315 | 1.004315 | 0.9967089 | 1.001559 | 1.004315 | 1.000629 | 0.9978557 | 0.9997734 | 1.000009 | 0.9982098 | 1.000009 | 0.9997361 | 1.000652 | 0.9997014
22 | OffsetF45 | 1.049916 | 1.010926 | 0.9642541 | 0.9878492 | 1.049916 | 1.011402 | 0.9810175 | 0.9642541 | 0.9642541 | 1.033138 | 0.9871029 | 0.9642541 | 0.9878492 | 1.018883 | 0.9996258 | 1.000673 | 1.016389 | 1.000673 | 1.003356 | 0.9955353 | 1.003201
23 | OffsetA45 | 1.014606 | 1.00224 | 0.991971 | 0.9966806 | 1.014606 | 1.002357 | 0.9952091 | 0.991971 | 0.991971 | 1.008792 | 0.9964513 | 0.991971 | 0.9966806 | 1.005643 | 0.9995189 | 1.001086 | 1.004548 | 1.001086 | 1.001404 | 0.9995172 | 1.001038
24 | OffsetFTD | 0.819867 | 0.9839958 | 1.064307 | 1.077563 | 0.819867 | 0.9625349 | 1.070809 | 1.064307 | 1.064307 | 0.8878297 | 1.027217 | 1.064307 | 1.077563 | 0.9487149 | 1.020049 | 0.9872456 | 0.9533215 | 0.9872456 | 0.9810679 | 0.9977157 | 0.9867655
25 | OffsetATD | 0.9662611 | 0.985257 | 1.044902 | 0.9944191 | 0.9662611 | 0.9927818 | 1.010403 | 1.044902 | 1.044902 | 0.9764672 | 1.015908 | 1.044902 | 0.9944191 | 0.9803401 | 0.9936004 | 1.001861 | 0.9844873 | 1.001861 | 0.999591 | 1.008653 | 0.9982998
26 | Holden2.5 | 0.9325691 | 0.9893208 | 1.037247 | 1.02056 | 0.9325691 | 0.9861253 | 1.025127 | 1.037247 | 1.037247 | 0.95717 | 1.01466 | 1.037247 | 1.02056 | 0.9765647 | 1.003343 | 0.9967921 | 0.9797516 | 0.9967921 | 0.9941254 | 1.00275 | 0.9953474
27 | Holden5 | 0.9456314 | 0.9905967 | 1.032232 | 1.015355 | 0.9456314 | 0.9887299 | 1.020138 | 1.032232 | 1.032232 | 0.965246 | 1.012503 | 1.032232 | 1.015355 | 0.9804934 | 1.002043 | 0.9977395 | 0.9832389 | 0.9977395 | 0.9954871 | 1.002836 | 0.996304
28 | Holden10 | 0.9716181 | 0.9931198 | 1.022296 | 1.004983 | 0.9716181 | 0.9939074 | 1.010214 | 1.022296 | 1.022296 | 0.9813066 | 1.008221 | 1.022296 | 1.004983 | 0.9883005 | 0.9994451 | 0.9996322 | 0.9901695 | 0.9996322 | 0.998201 | 1.00302 | 0.9982083
29 | Holden15 | 0.9696546 | 0.9924201 | 1.024485 | 1.004786 | 0.9696546 | 0.9935633 | 1.010783 | 1.024485 | 1.024485 | 0.9800242 | 1.009052 | 1.024485 | 1.004786 | 0.9872205 | 0.9991748 | 0.9996419 | 0.9893347 | 0.9996419 | 0.9981223 | 1.003395 | 0.9980959
30 | Ring Perpendicular to ND | 0.9137595 | 0.9862248 | 1.047951 | 1.026195 | 0.9137595 | 0.9822015 | 1.032161 | 1.047951 | 1.047951 | 0.9451602 | 1.018822 | 1.047951 | 1.026195 | 0.9699774 | 1.004198 | 0.9959686 | 0.9740521 | 0.9959686 | 0.9925268 | 1.003612 | 0.9940594
31 | Ring Perpendicular to RD | 0.7833151 | 0.96995 | 1.107467 | 1.075549 | 0.7833151 | 0.9543707 | 1.082939 | 1.107467 | 1.107467 | 0.8624751 | 1.042422 | 1.107467 | 1.075549 | 0.929432 | 1.01496 | 0.988777 | 0.9377449 | 0.988777 | 0.9801754 | 1.005634 | 0.9848109
32 | Ring Perpendicular to TD | 0.9244846 | 0.9714682 | 1.087502 | 0.9989847 | 0.9244846 | 0.9819535 | 1.026407 | 1.087502 | 1.087502 | 0.9468611 | 1.030155 | 1.087502 | 0.9989847 | 0.9617346 | 0.9904691 | 1.003657 | 0.9684743 | 1.003657 | 0.9982313 | 1.016085 | 0.995977
33 | Rotation-90detTilt | 0.891556 | 0.9719429 | 1.090201 | 1.015522 | 0.891556 | 0.9769412 | 1.038338 | 1.090201 | 1.090201 | 0.9283765 | 1.033212 | 1.090201 | 1.015522 | 0.9535393 | 0.9962319 | 0.9990933 | 0.9613399 | 0.9990933 | 0.9935553 | 1.012885 | 0.9932613
34 | HexGrid-90degTilt2.5degRes | 0.9999155 | 1.000047 | 0.999878 | 1.000126 | 0.9999155 | 0.9999853 | 1.000044 | 0.999878 | 0.999878 | 0.9999606 | 0.9999639 | 0.999878 | 1.000126 | 1.000021 | 1.000056 | 0.9999732 | 1.000009 | 0.9999732 | 0.9999762 | 0.9999566 | 0.9999901
35 | HexGrid-90degTilt5degRes | 0.999845 | 0.9998495 | 1.000437 | 0.9998407 | 0.999845 | 0.9999613 | 1.000032 | 1.000437 | 1.000437 | 0.9998711 | 1.000146 | 1.000437 | 0.9998407 | 0.9998428 | 0.999901 | 1.000041 | 0.9998823 | 1.000041 | 1.000021 | 1.000104 | 0.9999978
36 | HexGrid-90degTilt10degRes | 0.998693 | 1.000002 | 1.000138 | 1.000745 | 0.998693 | 0.9997407 | 1.000532 | 1.000138 | 1.000138 | 0.9992192 | 1.000096 | 1.000138 | 1.000745 | 0.999719 | 1.000243 | 0.9998586 | 0.9997263 | 0.9998586 | 0.9998292 | 0.9998909 | 0.9998957
37 | HexGrid-90degTilt15degRes | 0.9964619 | 1.000338 | 0.9994483 | 1.002561 | 0.9964619 | 0.9993163 | 1.001507 | 0.9994483 | 0.9994483 | 0.9979667 | 0.999962 | 0.9994483 | 1.002561 | 0.9995113 | 1.000939 | 0.9994903 | 0.9994463 | 0.9994903 | 0.9994468 | 0.9994471 | 0.9996952
38 | RotRing Axis-Y Res-5.0 Theta-2.84623415 OmegaMax-90 | 0.9638924 | 0.9964795 | 1.013754 | 1.015095 | 0.9638924 | 0.9924427 | 1.014161 | 1.013754 | 1.013754 | 0.9774178 | 1.005715 | 1.013754 | 1.015095 | 0.9894935 | 1.003769 | 0.9975802 | 0.9904765 | 0.9975802 | 0.9962958 | 0.9997873 | 0.9973695
39 | RotRing Axis-Y Res-5.0 Theta-2.84623415 OmegaMax-60 Weighted | 1.050788 | 1.008969 | 0.9694374 | 0.9854934 | 1.050788 | 1.010777 | 0.9809785 | 0.9694374 | 0.9694374 | 1.032683 | 0.9883181 | 0.9694374 | 0.9854934 | 1.018141 | 0.9981351 | 1.001906 | 1.015686 | 1.001906 | 1.004124 | 0.9971867 | 1.003431
40 | RotRing Axis-Y Res-5.0 Theta-2.84623415 OmegaMax-30 | 0.9781822 | 1.001844 | 0.9972943 | 1.015222 | 0.9781822 | 0.9958595 | 1.009153 | 0.9972943 | 0.9972943 | 0.9874676 | 1.000042 | 0.9972943 | 1.015222 | 0.996702 | 1.005541 | 0.9968994 | 0.9964212 | 0.9968994 | 0.9966394 | 0.9967704 | 0.998133