## CopperA-HW35
| 0 | 1 | 2 | 3 | 4 | 5 | 6 | 7 | 8 | 9 | 10 | 11 | 12 | 13 | 14 | 15 | 16 | 17 | 18 | 19 | 20 | 21
0 | HKL | [4, 2, 2] | [5, 1, 1] | [2, 2, 2] | [1, 1, 1] | [3, 1, 1] | [3, 3, 1] | [2, 2, 0] | [2, 0, 0] | [3, 3, 3] | [4, 0, 0] | [4, 2, 0] | 1Pair-A | 1Pair-B | 2Pairs-A | 2Pairs-B | 3Pairs-A | 3Pairs-B | 3Pairs-C | 4Pairs | 5A4F | MaxUnique
1 | EA_5 | 1.004681 | 0.9884017 | 1.012618 | 1.012618 | 0.9961657 | 1.006529 | 1.003976 | 0.9822828 | 1.012618 | 0.9822828 | 0.9961663 | 1.012618 | 1.003976 | 0.9931293 | 1.000071 | 0.9996254 | 0.9941414 | 0.9996254 | 0.9987605 | 1.001532 | 0.9988525
2 | EA_2.5 | 1.004234 | 0.9895021 | 1.011411 | 1.011411 | 0.9965296 | 1.005911 | 1.003605 | 0.9839623 | 1.011411 | 0.9839623 | 0.9965334 | 1.011411 | 1.003605 | 0.9937835 | 1.000067 | 0.9996594 | 0.9946989 | 0.9996594 | 0.998877 | 1.001384 | 0.998961
3 | EA_10 | 1.005559 | 0.9862458 | 1.014987 | 1.014987 | 0.995453 | 1.007739 | 1.004699 | 0.9789936 | 1.014987 | 0.9789936 | 0.995445 | 1.014987 | 1.004699 | 0.9918462 | 1.000076 | 0.9995598 | 0.9930485 | 0.9995598 | 0.9985331 | 1.001824 | 0.9986402
4 | EA_15 | 1.006412 | 0.9841545 | 1.017292 | 1.017292 | 0.9947616 | 1.008913 | 1.005396 | 0.9758039 | 1.017292 | 0.9758039 | 0.9947428 | 1.017292 | 1.005396 | 0.9905999 | 1.000079 | 0.9994972 | 0.9919871 | 0.9994972 | 0.9983133 | 1.002109 | 0.9984344
5 | RizzieSpiral_2.5 | 1.010401 | 0.9775453 | 1.028808 | 1.028808 | 0.9925689 | 1.012082 | 1.004778 | 0.9664278 | 1.028808 | 0.9664278 | 0.9909719 | 1.028808 | 1.004778 | 0.9856029 | 0.9986734 | 1.000005 | 0.9879249 | 1.000005 | 0.9981457 | 1.004278 | 0.997948
6 | RizzieSpiral_5 | 1.010593 | 0.9770658 | 1.029325 | 1.029325 | 0.9924104 | 1.012353 | 1.004946 | 0.9656945 | 1.029325 | 0.9656945 | 0.9908154 | 1.029325 | 1.004946 | 0.9853202 | 0.9986781 | 0.9999883 | 0.9876836 | 0.9999883 | 0.9980938 | 1.00434 | 0.9979003
7 | RizzieSpiral_10 | 1.010703 | 0.9767785 | 1.029615 | 1.029615 | 0.9923154 | 1.012517 | 1.005059 | 0.965252 | 1.029615 | 0.965252 | 0.9907284 | 1.029615 | 1.005059 | 0.9851554 | 0.9986872 | 0.9999754 | 0.9875421 | 0.9999754 | 0.9980604 | 1.004371 | 0.9978711
8 | RizzieSpiral_15 | 1.011435 | 0.9749641 | 1.03159 | 1.03159 | 0.9917156 | 1.013539 | 1.00568 | 0.9624806 | 1.03159 | 0.9624806 | 0.9901284 | 1.03159 | 1.00568 | 0.9840805 | 0.998698 | 0.9999169 | 0.9866255 | 0.9999169 | 0.9978666 | 1.004611 | 0.9976916
9 | CLR_5 | 1.000478 | 0.9987388 | 1.001272 | 1.001272 | 0.9995832 | 1.000723 | 1.000499 | 0.9980567 | 1.001272 | 0.9980567 | 0.9996199 | 1.001272 | 1.000499 | 0.9992779 | 1.000041 | 0.9999426 | 0.9993797 | 0.9999426 | 0.9998527 | 1.000137 | 0.9998713
10 | CLR_2.5 | 1.000271 | 0.9992822 | 1.000721 | 1.000721 | 0.9997628 | 1.000412 | 1.000286 | 0.9988935 | 1.000721 | 0.9988935 | 0.9997848 | 1.000721 | 1.000286 | 0.9995898 | 1.000025 | 0.9999668 | 0.9996475 | 0.9999668 | 0.9999158 | 1.000077 | 0.9999267
11 | CLR_10 | 1.00107 | 0.9971448 | 1.002838 | 1.002838 | 0.9990566 | 1.001641 | 1.001158 | 0.9955939 | 1.002838 | 0.9955939 | 0.9991546 | 1.002838 | 1.001158 | 0.9983757 | 1.000107 | 0.9998631 | 0.9986027 | 0.9998631 | 0.9996615 | 1.000297 | 0.9997071
12 | CLR_15 | 1.001138 | 0.9968928 | 1.003001 | 1.003001 | 0.9989735 | 1.001797 | 1.001318 | 0.9951905 | 1.003001 | 0.9951905 | 0.9991121 | 1.003001 | 1.001318 | 0.9982542 | 1.000146 | 0.9998364 | 0.998494 | 0.9998364 | 0.9996207 | 1.000297 | 0.9996779
13 | BT8Hex_2.5 | 1.000405 | 0.9988904 | 1.001068 | 1.001068 | 0.9996334 | 1.000642 | 1.000473 | 0.9982818 | 1.001068 | 0.9982818 | 0.9996843 | 1.001068 | 1.000473 | 0.9993775 | 1.000053 | 0.999941 | 0.9994628 | 0.999941 | 0.9998641 | 1.000105 | 0.9998848
14 | BT8Hex_5 | 1.000784 | 0.9978593 | 1.002068 | 1.002068 | 0.9992928 | 1.001238 | 1.000908 | 0.9966864 | 1.002068 | 0.9966864 | 0.9993882 | 1.002068 | 1.000908 | 0.9987972 | 1.0001 | 0.9998873 | 0.9989624 | 0.9998873 | 0.9997387 | 1.000204 | 0.9997781
15 | BT8Hex_10 | 1.001502 | 0.9958969 | 1.003959 | 1.003959 | 0.9986445 | 1.002374 | 1.001743 | 0.9936483 | 1.003959 | 0.9936483 | 0.9988287 | 1.003959 | 1.001743 | 0.9976955 | 1.000194 | 0.9997834 | 0.9980118 | 0.9997834 | 0.9994987 | 1.000391 | 0.9995745
16 | BT8Hex_15 | 1.002203 | 0.9939822 | 1.005808 | 1.005808 | 0.9980119 | 1.003482 | 1.002555 | 0.9906845 | 1.005808 | 0.9906845 | 0.9982818 | 1.005808 | 1.002555 | 0.9966199 | 1.000284 | 0.9996825 | 0.9970839 | 0.9996825 | 0.9992649 | 1.000573 | 0.999376
17 | Spiral2.5 | 1.000041 | 0.9998998 | 1.000111 | 1.000111 | 0.9999669 | 1.000056 | 1.000033 | 0.9998474 | 1.000111 | 0.9998474 | 0.999966 | 1.000111 | 1.000033 | 0.99994 | 0.9999998 | 0.9999972 | 0.999949 | 0.9999972 | 0.9999896 | 1.000014 | 0.9999902
18 | Spiral5 | 1.000123 | 0.9997008 | 1.000334 | 1.000334 | 0.9999011 | 1.000167 | 1.000097 | 0.9995443 | 1.000334 | 0.9995443 | 0.9998981 | 1.000334 | 1.000097 | 0.9998207 | 0.9999991 | 0.9999917 | 0.9998475 | 0.9999917 | 0.999969 | 1.000042 | 0.9999707
19 | Spiral7.5 | 1.000197 | 0.9995246 | 1.000534 | 1.000534 | 0.9998428 | 1.000266 | 1.000152 | 0.9992765 | 1.000534 | 0.9992765 | 0.9998368 | 1.000534 | 1.000152 | 0.9997142 | 0.9999974 | 0.9999874 | 0.9997571 | 0.9999874 | 0.9999512 | 1.000068 | 0.9999536
20 | Spiral10 | 1.000401 | 0.9990265 | 1.001086 | 1.001086 | 0.9996781 | 1.000545 | 1.000316 | 0.9985175 | 1.001086 | 0.9985175 | 0.9996682 | 1.001086 | 1.000316 | 0.9994165 | 0.9999968 | 0.9999731 | 0.9995037 | 0.9999731 | 0.9998994 | 1.000137 | 0.9999047
21 | Spiral15 | 1.000727 | 0.9982494 | 1.001972 | 1.001972 | 0.9994211 | 1.000977 | 1.000555 | 0.9973371 | 1.001972 | 0.9973371 | 0.9993965 | 1.001972 | 1.000555 | 0.998946 | 0.999988 | 0.9999548 | 0.9991044 | 0.9999548 | 0.9998214 | 1.000252 | 0.9998294
22 | OffsetF45 | 0.9933228 | 1.017136 | 0.9821404 | 0.9821404 | 1.005664 | 0.9902542 | 0.9936044 | 1.026307 | 0.9821404 | 1.026307 | 1.005377 | 0.9821404 | 0.9936044 | 1.009955 | 0.999634 | 1.000684 | 1.008525 | 1.000684 | 1.001929 | 0.9979711 | 1.001726
23 | OffsetA45 | 0.9983172 | 1.004482 | 0.9955373 | 0.9955373 | 1.001481 | 0.997424 | 0.9981877 | 1.006916 | 0.9955373 | 1.006916 | 1.00133 | 0.9955373 | 0.9981877 | 1.002552 | 0.9998344 | 1.000214 | 1.002195 | 1.000214 | 1.000531 | 0.9995319 | 1.000459
24 | OffsetFTD | 1.018061 | 0.9454245 | 1.046392 | 1.046392 | 0.9819815 | 1.032374 | 1.027359 | 0.9144725 | 1.046392 | 0.9144725 | 0.98672 | 1.046392 | 1.027359 | 0.9709158 | 1.00467 | 0.9960746 | 0.9746044 | 0.9960746 | 0.9925513 | 1.003319 | 0.9940982
25 | OffsetATD | 1.00636 | 0.9866026 | 1.017693 | 1.017693 | 0.9955654 | 1.007144 | 1.002514 | 0.9800536 | 1.017693 | 0.9800536 | 0.9944284 | 1.017693 | 1.002514 | 0.9912839 | 0.9990398 | 1.000087 | 0.992711 | 1.000087 | 0.9989566 | 1.002704 | 0.9987952
26 | Holden2.5 | 1.007943 | 0.978368 | 1.020953 | 1.020953 | 0.9928534 | 1.012506 | 1.009135 | 0.9665265 | 1.020953 | 0.9665265 | 0.9937958 | 1.020953 | 1.009135 | 0.9878306 | 1.000994 | 0.9988715 | 0.9895049 | 0.9988715 | 0.997367 | 1.002084 | 0.99776
27 | Holden5 | 1.006607 | 0.9823244 | 1.017504 | 1.017504 | 0.9941598 | 1.01017 | 1.007209 | 0.9727123 | 1.017504 | 0.9727123 | 0.99479 | 1.017504 | 1.007209 | 0.9899605 | 1.000684 | 0.9991417 | 0.9913603 | 0.9991417 | 0.9978962 | 1.001818 | 0.9981845
28 | Holden10 | 1.003954 | 0.9901901 | 1.010654 | 1.010654 | 0.996757 | 1.005524 | 1.003375 | 0.9850118 | 1.010654 | 0.9850118 | 0.996764 | 1.010654 | 1.003375 | 0.9941932 | 1.000066 | 0.9996802 | 0.9950478 | 0.9996802 | 0.9989494 | 1.00129 | 0.9990288
29 | Holden15 | 1.004282 | 0.989474 | 1.01156 | 1.01156 | 0.99652 | 1.005911 | 1.003535 | 0.983939 | 1.01156 | 0.983939 | 0.9964807 | 1.01156 | 1.003535 | 0.9937372 | 1.000028 | 0.9996783 | 0.9946648 | 0.9996783 | 0.9988887 | 1.001423 | 0.9989628
30 | Ring Perpendicular to ND | 1.010189 | 0.9722876 | 1.026889 | 1.026889 | 0.9908445 | 1.016015 | 1.011671 | 0.9571253 | 1.026889 | 0.9571253 | 0.9920348 | 1.026889 | 1.011671 | 0.9843984 | 1.001258 | 0.998562 | 0.9865471 | 0.998562 | 0.9966327 | 1.002684 | 0.9971321
31 | Ring Perpendicular to RD | 1.024474 | 0.931324 | 1.064095 | 1.064095 | 0.9773158 | 1.040011 | 1.030618 | 0.8933264 | 1.064095 | 0.8933264 | 0.9811927 | 1.064095 | 1.030618 | 0.961972 | 1.003967 | 0.996013 | 0.9670866 | 0.996013 | 0.9913387 | 1.00589 | 0.9927946
32 | Ring Perpendicular to TD | 1.01316148 | 0.9706636 | 1.036238 | 1.036238 | 0.990294 | 1.015963 | 1.007175 | 0.9559062 | 1.036238 | 0.9559062 | 0.9887182 | 1.036238 | 1.007175 | 0.9815406 | 0.9987345 | 0.9997729 | 0.9844584 | 0.9997729 | 0.9974032 | 1.00517 | 0.9972649
33 | Rotation-90detTilt | 1.015549 | 0.9621104 | 1.042057 | 1.042057 | 0.9874727 | 1.021222 | 1.01243 | 0.9422606 | 1.042057 | 0.9422606 | 0.9871691 | 1.042057 | 1.01243 | 0.9773453 | 0.9999514 | 0.9989159 | 0.9807211 | 0.9989159 | 0.9960551 | 1.005255 | 0.9962838
34 | HexGrid-90degTilt2.5degRes | 0.9999946 | 0.9999897 | 0.9999799 | 0.9999799 | 0.9999967 | 1.00001 | 1.000024 | 0.9999791 | 0.9999799 | 0.9999791 | 1.000008 | 0.9999799 | 1.000024 | 1.000002 | 1.000011 | 0.9999944 | 1 | 0.9999944 | 0.999995 | 0.999992 | 0.9999978
35 | HexGrid-90degTilt5degRes | 1.00005 | 0.9999149 | 1.000145 | 1.000145 | 0.9999718 | 1.000041 | 0.9999943 | 0.9998787 | 1.000145 | 0.9998787 | 0.9999527 | 1.000145 | 0.9999943 | 0.9999365 | 0.999983 | 1.000006 | 0.9999483 | 1.000006 | 0.9999974 | 1.000027 | 0.9999936
36 | HexGrid-90degTilt10degRes | 1.000101 | 0.999639 | 1.000245 | 1.000245 | 0.9998809 | 1.000222 | 1.000222 | 0.9994241 | 1.000245 | 0.9994241 | 0.9999347 | 1.000245 | 1.000222 | 0.999823 | 1.000051 | 0.9999638 | 0.9998423 | 0.9999638 | 0.9999431 | 1.000004 | 0.9999586
37 | HexGrid-90degTilt15degRes | 1.000188 | 0.9991161 | 1.00041 | 1.00041 | 0.9997088 | 1.000568 | 1.000671 | 0.9985579 | 1.00041 | 0.9985579 | 0.9999102 | 1.00041 | 1.000671 | 0.9996144 | 1.00019 | 0.9998795 | 0.9996458 | 0.9998795 | 0.9998368 | 0.9999514 | 0.9998912
38 | RotRing Axis-Y Res-5.0 Theta-2.84623415 OmegaMax-90 | 1.003701 | 0.9889639 | 1.00954 | 1.00954 | 0.9963561 | 1.006526 | 1.005427 | 0.9827314 | 1.00954 | 0.9827314 | 0.9972563 | 1.00954 | 1.005427 | 0.994079 | 1.000891 | 0.9992327 | 0.994838 | 0.9992327 | 0.9985135 | 1.000719 | 0.9988127
39 | RotRing Axis-Y Res-5.0 Theta-2.84623415 OmegaMax-60 Weighted | 0.993774 | 1.016631 | 0.9834995 | 0.9834995 | 1.005495 | 0.9904353 | 0.9932377 | 1.02567 | 0.9834995 | 1.02567 | 1.004913 | 0.9834995 | 0.9932377 | 1.009454 | 0.9993664 | 1.000802 | 1.008134 | 1.000802 | 1.001976 | 0.9982804 | 1.001707
40 | RotRing Axis-Y Res-5.0 Theta-2.84623415 OmegaMax-30 | 1.001219 | 0.9945065 | 1.00271 | 1.00271 | 0.9981898 | 1.003508 | 1.00406 | 0.9910647 | 1.00271 | 0.9910647 | 0.9993819 | 1.00271 | 1.00406 | 0.9975625 | 1.001125 | 0.9992782 | 0.9977716 | 0.9992782 | 0.9990061 | 0.9997468 | 0.9993301