## CopperA-HW50
| 0 | 1 | 2 | 3 | 4 | 5 | 6 | 7 | 8 | 9 | 10 | 11 | 12 | 13 | 14 | 15 | 16 | 17 | 18 | 19 | 20 | 21
0 | HKL | [5, 1, 1] | [4, 2, 2] | [3, 3, 1] | [3, 1, 1] | [1, 1, 1] | [2, 2, 2] | [3, 3, 3] | [2, 0, 0] | [2, 2, 0] | [4, 2, 0] | [4, 0, 0] | 1Pair-A | 1Pair-B | 2Pairs-A | 2Pairs-B | 3Pairs-A | 3Pairs-B | 3Pairs-C | 4Pairs | 5A4F | MaxUnique
1 | EA_5 | 0.9995453 | 1.000175 | 1.00026 | 0.9998497 | 1.000466 | 1.000466 | 1.000466 | 0.9993007 | 1.000175 | 0.9998601 | 0.9993007 | 1.000466 | 1.000175 | 0.9997378 | 1.000012 | 0.9999806 | 0.9997751 | 0.9999806 | 0.9999479 | 1.000052 | 0.9999539
2 | EA_2.5 | 0.9995885 | 1.000158 | 1.000235 | 0.999864 | 1.000422 | 1.000422 | 1.000422 | 0.9993672 | 1.000158 | 0.9998734 | 0.9993672 | 1.000422 | 1.000158 | 0.9997627 | 1.000011 | 0.9999824 | 0.9997965 | 0.9999824 | 0.9999528 | 1.000047 | 0.9999583
3 | EA_10 | 0.9994606 | 1.000207 | 1.000308 | 0.9998218 | 1.000553 | 1.000553 | 1.000553 | 0.9991705 | 1.000207 | 0.9998341 | 0.9991705 | 1.000553 | 1.000207 | 0.9996889 | 1.000015 | 0.999977 | 0.9997332 | 0.999977 | 0.9999382 | 1.000061 | 0.9999453
4 | EA_15 | 0.9993784 | 1.000239 | 1.000355 | 0.9997946 | 1.000637 | 1.000637 | 1.000637 | 0.999044 | 1.000239 | 0.9998088 | 0.999044 | 1.000637 | 1.000239 | 0.9996415 | 1.000017 | 0.9999734 | 0.9996925 | 0.9999734 | 0.9999287 | 1.00007 | 0.999937
5 | RizzieSpiral_2.5 | 0.9990879 | 1.000351 | 1.000521 | 0.9996986 | 1.000935 | 1.000935 | 1.000935 | 0.9985973 | 1.000351 | 0.9997195 | 0.9985973 | 1.000935 | 1.000351 | 0.999474 | 1.000025 | 0.999961 | 0.9995488 | 0.999961 | 0.9998954 | 1.000103 | 0.9999076
6 | RizzieSpiral_5 | 0.9990692 | 1.000358 | 1.000531 | 0.9996924 | 1.000954 | 1.000954 | 1.000954 | 0.9985684 | 1.000358 | 0.9997137 | 0.9985684 | 1.000954 | 1.000358 | 0.9994632 | 1.000025 | 0.9999602 | 0.9995396 | 0.9999602 | 0.9998933 | 1.000105 | 0.9999057
7 | RizzieSpiral_10 | 0.9990581 | 1.000362 | 1.000538 | 0.9996887 | 1.000966 | 1.000966 | 1.000966 | 0.9985514 | 1.000362 | 0.9997103 | 0.9985514 | 1.000966 | 1.000362 | 0.9994568 | 1.000025 | 0.9999598 | 0.9995341 | 0.9999598 | 0.999892 | 1.000107 | 0.9999045
8 | RizzieSpiral_15 | 0.9989869 | 1.00039 | 1.000578 | 0.9996652 | 1.001039 | 1.001039 | 1.001039 | 0.998442 | 1.00039 | 0.9996884 | 0.998442 | 1.001039 | 1.00039 | 0.9994157 | 1.000027 | 0.9999567 | 0.9994989 | 0.9999567 | 0.9998838 | 1.000115 | 0.9998973
9 | CLR_5 | 0.9999513 | 1.000019 | 1.000028 | 0.9999839 | 1.00005 | 1.00005 | 1.00005 | 0.9999251 | 1.000019 | 0.999985 | 0.9999251 | 1.00005 | 1.000019 | 0.9999719 | 1.000001 | 0.9999979 | 0.9999759 | 0.9999979 | 0.9999944 | 1.000006 | 0.9999951
10 | CLR_2.5 | 0.9999723 | 1.000011 | 1.000016 | 0.9999908 | 1.000028 | 1.000028 | 1.000028 | 0.9999574 | 1.000011 | 0.9999915 | 0.9999574 | 1.000028 | 1.000011 | 0.999984 | 1.000001 | 0.9999988 | 0.9999863 | 0.9999988 | 0.9999968 | 1.000003 | 0.9999972
11 | CLR_10 | 0.99989 | 1.000042 | 1.000063 | 0.9999637 | 1.000113 | 1.000113 | 1.000113 | 0.9998309 | 1.000042 | 0.9999662 | 0.9998309 | 1.000113 | 1.000042 | 0.9999366 | 1.000003 | 0.9999953 | 0.9999456 | 0.9999953 | 0.9999874 | 1.000012 | 0.9999889
12 | CLR_15 | 0.9998809 | 1.000046 | 1.000068 | 0.9999607 | 1.000122 | 1.000122 | 1.000122 | 0.9998169 | 1.000046 | 0.9999634 | 0.9998169 | 1.000122 | 1.000046 | 0.9999313 | 1.000003 | 0.9999949 | 0.9999411 | 0.9999949 | 0.9999863 | 1.000013 | 0.9999879
13 | BT8Hex_2.5 | 0.9999575 | 1.000016 | 1.000024 | 0.999986 | 1.000044 | 1.000044 | 1.000044 | 0.9999347 | 1.000016 | 0.9999869 | 0.9999347 | 1.000044 | 1.000016 | 0.9999755 | 1.000001 | 0.9999982 | 0.999979 | 0.9999982 | 0.9999951 | 1.000005 | 0.9999957
14 | BT8Hex_5 | 0.999918 | 1.000032 | 1.000047 | 0.9999729 | 1.000084 | 1.000084 | 1.000084 | 0.9998738 | 1.000032 | 0.9999748 | 0.9998738 | 1.000084 | 1.000032 | 0.9999527 | 1.000002 | 0.9999965 | 0.9999594 | 0.9999965 | 0.9999906 | 1.000009 | 0.9999917
15 | BT8Hex_10 | 0.9998428 | 1.00006 | 1.00009 | 0.9999481 | 1.000161 | 1.000161 | 1.000161 | 0.9997582 | 1.00006 | 0.9999516 | 0.9997582 | 1.000161 | 1.00006 | 0.9999093 | 1.000004 | 0.9999933 | 0.9999222 | 0.9999933 | 0.999982 | 1.000018 | 0.9999841
16 | BT8Hex_15 | 0.9997695 | 1.000089 | 1.000132 | 0.9999238 | 1.000236 | 1.000236 | 1.000236 | 0.9996454 | 1.000089 | 0.9999291 | 0.9996454 | 1.000236 | 1.000089 | 0.999867 | 1.000006 | 0.9999902 | 0.999886 | 0.9999902 | 0.9999736 | 1.000026 | 0.9999766
17 | Spiral2.5 | 0.9999961 | 1.000002 | 1.000002 | 0.9999987 | 1.000004 | 1.000004 | 1.000004 | 0.9999939 | 1.000002 | 0.9999988 | 0.9999939 | 1.000004 | 1.000002 | 0.9999977 | 1 | 0.9999998 | 0.999998 | 0.9999998 | 0.9999995 | 1 | 0.9999996
18 | Spiral5 | 0.9999882 | 1.000005 | 1.000007 | 0.9999961 | 1.000012 | 1.000012 | 1.000012 | 0.9999819 | 1.000005 | 0.9999964 | 0.9999819 | 1.000012 | 1.000005 | 0.9999932 | 1 | 0.9999995 | 0.9999942 | 0.9999995 | 0.9999986 | 1.000001 | 0.9999988
19 | Spiral7.5 | 0.9999812 | 1.000007 | 1.000011 | 0.9999938 | 1.000019 | 1.000019 | 1.000019 | 0.9999712 | 1.000007 | 0.9999942 | 0.9999712 | 1.000019 | 1.000007 | 0.9999892 | 1.000001 | 0.9999992 | 0.9999907 | 0.9999992 | 0.9999978 | 1.000002 | 0.9999981
20 | Spiral10 | 0.9999616 | 1.000015 | 1.000022 | 0.9999873 | 1.000039 | 1.000039 | 1.000039 | 0.999941 | 1.000015 | 0.9999882 | 0.999941 | 1.000039 | 1.000015 | 0.9999779 | 1.000001 | 0.9999984 | 0.999981 | 0.9999984 | 0.9999956 | 1.000004 | 0.9999961
21 | Spiral15 | 0.9999309 | 1.000027 | 1.000039 | 0.9999772 | 1.000071 | 1.000071 | 1.000071 | 0.9998937 | 1.000027 | 0.9999787 | 0.9998937 | 1.000071 | 1.000027 | 0.9999601 | 1.000002 | 0.999997 | 0.9999658 | 0.999997 | 0.9999921 | 1.000008 | 0.999993
22 | OffsetF45 | 1.000666 | 0.9997439 | 0.9996197 | 1.00022 | 0.9993171 | 0.9993171 | 0.9993171 | 1.001024 | 0.9997439 | 1.000205 | 1.001024 | 0.9993171 | 0.9997439 | 1.000384 | 0.999982 | 1.000028 | 1.000329 | 1.000028 | 1.000076 | 0.9999245 | 1.000068
23 | OffsetA45 | 1.000173 | 0.9999336 | 0.9999014 | 1.000057 | 0.9998229 | 0.9998229 | 0.9998229 | 1.000266 | 0.9999336 | 1.000053 | 1.000266 | 0.9998229 | 0.9999336 | 1.0001 | 0.9999953 | 1.000007 | 1.000085 | 1.000007 | 1.00002 | 0.9999804 | 1.000018
24 | OffsetFTD | 0.9979547 | 1.000786 | 1.001168 | 0.9993241 | 1.002097 | 1.002097 | 1.002097 | 0.9968544 | 1.000786 | 0.9993709 | 0.9968544 | 1.002097 | 1.000786 | 0.9988204 | 1.000055 | 0.9999126 | 0.9989883 | 0.9999126 | 0.9997655 | 1.000232 | 0.9997927
25 | OffsetATD | 0.9994522 | 1.000211 | 1.000313 | 0.999819 | 1.000562 | 1.000562 | 1.000562 | 0.9991574 | 1.000211 | 0.9998315 | 0.9991574 | 1.000562 | 1.000211 | 0.999684 | 1.000015 | 0.9999766 | 0.999729 | 0.9999766 | 0.9999372 | 1.000062 | 0.9999445
26 | Holden2.5 | 0.9991707 | 1.000319 | 1.000473 | 0.9997259 | 1.00085 | 1.00085 | 1.00085 | 0.9987246 | 1.000319 | 0.9997449 | 0.9987246 | 1.00085 | 1.000319 | 0.9995217 | 1.000022 | 0.9999646 | 0.9995898 | 0.9999646 | 0.9999049 | 1.000094 | 0.9999159
27 | Holden5 | 0.9993196 | 1.000262 | 1.000388 | 0.9997751 | 1.000698 | 1.000698 | 1.000698 | 0.9989536 | 1.000262 | 0.9997907 | 0.9989536 | 1.000698 | 1.000262 | 0.9996076 | 1.000018 | 0.9999709 | 0.9996634 | 0.9999709 | 0.999922 | 1.000077 | 0.999931
28 | Holden10 | 0.9996156 | 1.000148 | 1.000219 | 0.999873 | 1.000394 | 1.000394 | 1.000394 | 0.9994087 | 1.000148 | 0.9998817 | 0.9994087 | 1.000394 | 1.000148 | 0.9997783 | 1.00001 | 0.9999836 | 0.9998098 | 0.9999836 | 0.9999559 | 1.000044 | 0.999961
29 | Holden15 | 0.9995866 | 1.000159 | 1.000236 | 0.9998634 | 1.000424 | 1.000424 | 1.000424 | 0.9993641 | 1.000159 | 0.9998728 | 0.9993641 | 1.000424 | 1.000159 | 0.9997616 | 1.000011 | 0.9999823 | 0.9997955 | 0.9999823 | 0.9999526 | 1.000047 | 0.9999581
30 | Ring Perpendicular to ND | 0.9989373 | 1.000409 | 1.000607 | 0.9996488 | 1.00109 | 1.00109 | 1.00109 | 0.9983655 | 1.000409 | 0.9996731 | 0.9983655 | 1.00109 | 1.000409 | 0.9993871 | 1.000029 | 0.9999546 | 0.9994743 | 0.9999546 | 0.9998781 | 1.00012 | 0.9998922825
31 | Ring Perpendicular to RD | 0.9973848 | 1.001006 | 1.001493 | 0.9991358 | 1.002681 | 1.002681 | 1.002681 | 0.9959779 | 1.001006 | 0.9991956 | 0.9959779 | 1.002681 | 1.001006 | 0.9984917 | 1.000071 | 0.9998883 | 0.9987064 | 0.9998883 | 0.9997001 | 1.000296 | 0.9997349
32 | Ring Perpendicular to TD | 0.99881858 | 1.00045425 | 1.000674 | 0.9996096 | 1.001211 | 1.001211 | 1.001211 | 0.998183 | 1.00045425 | 0.9996366 | 0.998183 | 1.001211 | 1.00045425 | 0.9993186 | 1.000032 | 0.9999495 | 0.9994156 | 0.9999495 | 0.9998645 | 1.000134 | 0.9998803
33 | Rotation-90detTilt | 0.9985086 | 1.000573 | 1.000851 | 0.9995071 | 1.001529 | 1.001529 | 1.001529 | 0.9977062 | 1.000573 | 0.9995412 | 0.9977062 | 1.001529 | 1.000573 | 0.9991398 | 1.00004 | 0.9999363 | 0.9992623 | 0.9999363 | 0.999829 | 1.000169 | 0.9998488
34 | HexGrid-90degTilt2.5degRes | 0.9999998 | 1 | 1 | 0.9999999 | 1 | 1 | 1 | 0.9999997 | 1 | 0.9999999 | 0.9999997 | 1 | 1 | 0.9999999 | 1 | 1 | 0.9999999 | 1 | 1 | 1 | 1
35 | HexGrid-90degTilt5degRes | 0.9999963 | 1.000001 | 1.000002 | 0.9999988 | 1.000004 | 1.000004 | 1.000004 | 0.9999943 | 1.000001 | 0.9999989 | 0.9999943 | 1.000004 | 1.000001 | 0.9999979 | 1 | 0.9999998 | 0.9999982 | 0.9999998 | 0.9999996 | 1 | 0.9999996
36 | HexGrid-90degTilt10degRes | 0.9999869 | 1.000005 | 1.000007 | 0.9999957 | 1.000013 | 1.000013 | 1.000013 | 0.9999799 | 1.000005 | 0.999996 | 0.9999799 | 1.000013 | 1.000005 | 0.9999925 | 1 | 0.9999994 | 0.9999935 | 0.9999994 | 0.9999985 | 1.000001 | 0.9999987
37 | HexGrid-90degTilt15degRes | 0.9999694 | 1.000012 | 1.000017 | 0.9999899 | 1.000031 | 1.000031 | 1.000031 | 0.9999529 | 1.000012 | 0.9999906 | 0.9999529 | 1.000031 | 1.000012 | 0.9999823 | 1.000001 | 0.9999987 | 0.9999848 | 0.9999987 | 0.9999965 | 1.000003 | 0.9999969
38 | RotRing Axis-Y Res-5.0 Theta-2.84623415 OmegaMax-90 | 0.9995853 | 1.000159 | 1.000237 | 0.9998629 | 1.000425 | 1.000425 | 1.000425 | 0.9993621 | 1.000159 | 0.9998724 | 0.9993621 | 1.000425 | 1.000159 | 0.9997608 | 1.000011 | 0.9999823 | 0.9997948 | 0.9999823 | 0.9999524 | 1.000047 | 0.999958
39 | RotRing Axis-Y Res-5.0 Theta-2.84623415 OmegaMax-60 Weighted | 1.00064 | 0.9997538 | 0.9996344 | 1.000212 | 0.9993434 | 0.9993434 | 0.9993434 | 1.000985 | 0.9997538 | 1.000197 | 1.000985 | 0.9993434 | 0.9997538 | 1.000369 | 0.9999827 | 1.000027 | 1.000317 | 1.000027 | 1.000073 | 0.9999274 | 1.000065
40 | RotRing Axis-Y Res-5.0 Theta-2.84623415 OmegaMax-30 | 0.9998084 | 1.000074 | 1.000109 | 0.9999367 | 1.000196 | 1.000196 | 1.000196 | 0.9997052 | 1.000074 | 0.9999411 | 0.9997052 | 1.000196 | 1.000074 | 0.9998895 | 1.000005 | 0.9999918 | 0.9999052 | 0.9999918 | 0.999978 | 1.000022 | 0.9999806