## CubeA-HW03
| 0 | 1 | 2 | 3 | 4 | 5 | 6 | 7 | 8 | 9 | 10 | 11 | 12 | 13 | 14 | 15 | 16 | 17 | 18 | 19 | 20 | 21
0 | HKL | [4, 2, 2] | [5, 1, 1] | [2, 2, 2] | [1, 1, 1] | [3, 1, 1] | [3, 3, 1] | [2, 2, 0] | [2, 0, 0] | [3, 3, 3] | [4, 0, 0] | [4, 2, 0] | 1Pair-A | 1Pair-B | 2Pairs-A | 2Pairs-B | 3Pairs-A | 3Pairs-B | 3Pairs-C | 4Pairs | 5A4F | MaxUnique
1 | EA_5 | 0.8033994 | 1.168533 | 0.775736 | 0.775736 | 0.878278 | 0.7445996 | 1.108598 | 14.73709 | 0.775736 | 14.73709 | 1.137166 | 0.775736 | 1.108598 | 7.922845 | 0.9934379 | 5.540476 | 5.574656 | 5.540476 | 4.374926 | 3.655088 | 2.669175
2 | EA_2.5 | 0.8311508 | 1.209272 | 0.8023018 | 0.8023018 | 0.9086576 | 0.7704944 | 0.9945941 | 11.42114 | 0.8023018 | 11.42114 | 1.035311 | 0.8023018 | 0.9945941 | 6.207866 | 0.9516258 | 4.406011 | 4.441463 | 4.406011 | 3.531673 | 2.985799 | 2.246615
3 | EA_10 | 0.1478694 | 1.152232 | 0.08586043 | 0.08586043 | 0.633219 | 0.3349447 | 0.3681737 | 28.08879 | 0.08586043 | 28.08879 | 0.8529211 | 0.08586043 | 0.3681737 | 14.22848 | 0.5006963 | 9.514273 | 9.696726 | 9.514273 | 7.29401 | 5.85238 | 3.958001
4 | EA_15 | 0.0876836 | 1.848931 | 0.1947517 | 0.1947517 | 0.5143681 | 2.08704 | 6.192192 | 42.66587 | 0.1947517 | 42.66587 | 1.671495 | 0.1947517 | 6.192192 | 24.42903 | 3.35328 | 16.35094 | 16.45748 | 16.35094 | 12.3918 | 9.952387 | 6.907792
5 | RizzieSpiral_2.5 | 0.005714679 | -0.002698934 | 0.007184336 | 0.007184336 | 0.001748112 | 0.006906524 | 7.97546 | 9.499429 | 0.007184336 | 9.499429 | 7.395631 | 0.007184336 | 7.97546 | 8.737445 | 3.988604 | 5.827358 | 5.825546 | 5.827358 | 4.370955 | 3.498201 | 3.111172
6 | RizzieSpiral_5 | 0.005686821 | -0.002697054 | 0.007219383 | 0.007219383 | 0.001767806 | 0.00679769 | 7.932338 | 10.37533 | 0.007219383 | 10.37533 | 7.353447 | 0.007219383 | 7.932338 | 9.153836 | 3.967053 | 6.104964 | 6.103147 | 6.104964 | 4.579165 | 3.664776 | 3.209987
7 | RizzieSpiral_10 | 0.005661895 | -0.002709477 | 0.007249258 | 0.007249258 | 0.001778125 | 0.006703261 | 7.904368 | 11.30327 | 0.007249258 | 11.30327 | 7.320643 | 0.007249258 | 7.904368 | 9.603817 | 3.953073 | 6.404961 | 6.403137 | 6.404961 | 4.804165 | 3.844782 | 3.31837
8 | RizzieSpiral_15 | 0.005555763 | -0.002794266 | 0.007346101 | 0.007346101 | 0.00179974 | 0.006346804 | 7.789847 | 15.13099 | 0.007346101 | 15.13099 | 7.203051 | 0.007346101 | 7.789847 | 11.46042 | 3.895823 | 7.642727 | 7.640878 | 7.642727 | 5.732495 | 4.587465 | 3.767768
9 | CLR_5 | 0.9733902 | 0.9708367 | 1.009521 | 1.009521 | 0.9113392 | 0.9454789 | 1.350914 | 1.725295 | 1.009521 | 1.725295 | 1.269316 | 1.009521 | 1.350914 | 1.538105 | 1.131127 | 1.36191 | 1.329183 | 1.36191 | 1.249267 | 1.201318 | 1.144511
10 | CLR_2.5 | 1.005629 | 0.9848852 | 1.032668 | 1.032668 | 0.9422673 | 0.9630645 | 1.254518 | 1.451179 | 1.032668 | 1.451179 | 1.153549 | 1.032668 | 1.254518 | 1.352849 | 1.098393 | 1.246122 | 1.215988 | 1.246122 | 1.170158 | 1.14266 | 1.09847
11 | CLR_10 | 0.2722113 | 1.019598 | 0.1507623 | 0.1507623 | 0.6250705 | 0.3866797 | 0.5053092 | 5.340042 | 0.1507623 | 5.340042 | 0.9449777 | 0.1507623 | 0.5053092 | 2.922675 | 0.5651898 | 1.998704 | 2.156807 | 1.998704 | 1.655296 | 1.354389 | 1.155581
12 | CLR_15 | 0.03805256 | 0.6626511 | 0.1172908 | 0.1172908 | 0.8308721 | 1.859295 | 6.376756 | 11.64251 | 0.1172908 | 11.64251 | 2.130551 | 0.1172908 | 6.376756 | 9.009635 | 3.603814 | 6.04552 | 6.283381 | 6.04552 | 4.741858 | 3.816945 | 2.957248
13 | BT8Hex_2.5 | 0.951844 | 0.9413476 | 1.002854 | 1.002854 | 0.9057265 | 0.9868828 | 1.440274 | 1.86265 | 1.002854 | 1.86265 | 1.286432 | 1.002854 | 1.440274 | 1.651462 | 1.173 | 1.435259 | 1.402884 | 1.435259 | 1.302876 | 1.242872 | 1.172251
14 | BT8Hex_5 | 1.094767 | 1.001839 | 1.4438 | 1.4438 | 0.811144 | 0.8366702 | 1.803826 | 2.991035 | 1.4438 | 2.991035 | 1.79394 | 1.4438 | 1.803826 | 2.39743 | 1.307485 | 2.079554 | 1.868668 | 2.079554 | 1.762451 | 1.698721 | 1.472128
15 | BT8Hex_10 | 0.2127976 | 0.3563809 | 4.325801 | 4.325801 | 0.8697971 | 0.6684795 | 1.104178 | 9.546683 | 4.325801 | 9.546683 | 2.231338 | 4.325801 | 1.104178 | 5.325431 | 0.9869877 | 4.992221 | 3.840219 | 4.992221 | 3.961615 | 4.034452 | 2.414432
16 | BT8Hex_15 | 1.064405 | 0.05172949 | 0.01289804 | 0.01289804 | 0.01332577 | 0.003654683 | 10.54076 | 19.85371 | 0.01289804 | 19.85371 | 3.606664 | 0.01289804 | 10.54076 | 15.19723 | 5.277041 | 10.13579 | 10.13593 | 10.13579 | 7.605171 | 6.086717 | 4.393392
17 | Spiral2.5 | 1.024944 | 1.01251 | 1.062896 | 1.062896 | 0.9684918 | 0.9884185 | 1.078871 | 1.250019 | 1.062896 | 1.250019 | 1.000355 | 1.062896 | 1.078871 | 1.164445 | 1.023682 | 1.130596 | 1.099128 | 1.130596 | 1.09007 | 1.084635 | 1.048313
18 | Spiral5 | 1.021664 | 1.017989 | 1.068962 | 1.068962 | 0.9714499 | 0.9591649 | 1.028985 | 1.579653 | 1.068962 | 1.579653 | 0.9995439 | 1.068962 | 1.028985 | 1.304319 | 1.000217 | 1.225866 | 1.193362 | 1.225866 | 1.162262 | 1.143602 | 1.080926
19 | Spiral7.5 | 0.9742049 | 0.9877425 | 1.015425 | 1.015425 | 0.9865331 | 0.9861735 | 1.213106 | 2.031858 | 1.015425 | 2.031858 | 0.9192412 | 1.015425 | 1.213106 | 1.622482 | 1.09982 | 1.42013 | 1.410499 | 1.42013 | 1.311731 | 1.25247 | 1.139286
20 | Spiral10 | 0.9692014 | 1.181995 | 1.263275 | 1.263275 | 0.8677555 | 1.09141 | 0.9356323 | 3.387889 | 1.263275 | 3.387889 | 0.8882846 | 1.263275 | 0.9356323 | 2.161761 | 0.9016939 | 1.862265 | 1.730426 | 1.862265 | 1.613638 | 1.543565 | 1.32318
21 | Spiral15 | 1.283221 | 0.9891917 | 0.2498418 | 0.2498418 | 1.226501 | 1.220456 | 2.51973 | 5.274846 | 0.2498418 | 5.274846 | 0.8132505 | 0.2498418 | 2.51973 | 3.897288 | 1.873115 | 2.681472 | 3.007025 | 2.681472 | 2.31773 | 1.904152 | 1.69713
22 | OffsetF45 | -0.001502851 | 0.2744561 | 0.4085801 | 0.4085801 | 2.614808 | 0.03254713 | 0.003429442 | 0.003550294 | 0.4085801 | 0.003550294 | -0.001257432 | 0.4085801 | 0.003429442 | 0.003489868 | 1.309119 | 0.13852 | 0.8739291 | 0.13852 | 0.7575919 | 0.6877895 | 0.4168263
23 | OffsetA45 | 0.04034613 | 0.03795029 | 0.2668842 | 0.2668842 | -0.0005346634 | 0.6139002 | 1.697255 | 0.07612011 | 0.2668842 | 0.07612011 | 2.705339 | 0.2668842 | 1.697255 | 0.8866875 | 0.8483601 | 0.6800864 | 0.5909468 | 0.6800864 | 0.5099311 | 0.4613217 | 0.6796575
24 | OffsetFTD | -0.001364001 | 0.0006595902 | 0.000933325 | 0.000933325 | 0.001016164 | 1.991361 | 5.66284 | 0.001299819 | 0.000933325 | 0.001299819 | 1.902531 | 0.000933325 | 5.66284 | 2.83207 | 2.831928 | 1.888358 | 1.888385 | 1.888358 | 1.416522 | 1.133405 | 1.19491
25 | OffsetATD | 3.85832 | 3.807086 | 0.005684777 | 0.005684777 | 2.936446 | 0.01875732 | -0.003057027 | 0.07655865 | 0.005684777 | 0.07655865 | 0.7129752 | 0.005684777 | -0.003057027 | 0.03675081 | 1.466695 | 0.02639547 | 1.003316 | 0.02639547 | 0.7539081 | 0.6042635 | 1.426596
26 | Holden2.5 | 0.2179672 | 0.3092177 | 0.2119613 | 0.2119613 | 0.2352423 | 0.2028187 | 5.904329 | 13.47579 | 0.2119613 | 13.47579 | 5.505987 | 0.2119613 | 5.904329 | 9.69006 | 3.069786 | 6.530693 | 6.538454 | 6.530693 | 4.956831 | 4.007857 | 3.257914
27 | Holden5 | 0.4299334 | 0.6203858 | 0.4159938 | 0.4159938 | 0.4680117 | 0.3991036 | 4.233642 | 11.97568 | 0.4159938 | 11.97568 | 3.98526 | 0.4159938 | 4.233642 | 8.104661 | 2.350827 | 5.541772 | 5.559111 | 5.541772 | 4.273332 | 3.501864 | 2.816001
28 | Holden10 | 0.6219307 | 1.475463 | 0.3942073 | 0.3942073 | 1.100135 | 0.7433271 | 0.900996 | 9.234535 | 0.3942073 | 9.234535 | 0.9993345 | 0.3942073 | 0.900996 | 5.067765 | 1.000565 | 3.509913 | 3.745222 | 3.509913 | 2.907468 | 2.404816 | 1.933741
29 | Holden15 | 0.9414582 | 1.218973 | 2.747935 | 2.747935 | 0.9548826 | 0.880178 | 1.868943 | 12.06395 | 2.747935 | 12.06395 | 1.076694 | 2.747935 | 1.868943 | 6.966447 | 1.411913 | 5.560277 | 4.962592 | 5.560277 | 4.408928 | 4.07673 | 2.719127
30 | Ring Perpendicular to ND | 0.005416146 | -0.002792475 | 0.007520556 | 0.007520556 | 0.001933017 | 0.005785385 | 7.469306 | 18.2663 | 0.007520556 | 18.2663 | 6.928514 | 0.007520556 | 7.469306 | 12.8678 | 3.73562 | 8.581042 | 8.579179 | 8.581042 | 6.436265 | 5.150516 | 4.085248
31 | Ring Perpendicular to RD | 0.005163765 | -0.003174935 | 0.007693832 | 0.007693832 | 0.001924498 | 0.004995029 | 7.174493 | 27.10891 | 0.007693832 | 27.10891 | 6.654707 | 0.007693832 | 7.174493 | 17.1417 | 3.588209 | 11.43037 | 11.42844 | 11.43037 | 8.573255 | 6.860143 | 5.119339
32 | Ring Perpendicular to TD | 0.005163765 | -0.003174935 | 0.007693832 | 0.007693832 | 0.001924498 | 0.004995029 | 7.174493 | 27.10891 | 0.007693832 | 27.10891 | 6.654707 | 0.007693832 | 7.174493 | 17.1417 | 3.588209 | 11.43037 | 11.42844 | 11.43037 | 8.573255 | 6.860143 | 5.119339
33 | Rotation-90detTilt | 0.4197234 | 0.621706 | 0.4079819 | 0.4079819 | 0.4716457 | 0.3827444 | 0.4118451 | 125.1643 | 0.4079819 | 125.1643 | 0.4531544 | 0.4079819 | 0.4118451 | 62.78806 | 0.4417454 | 41.9947 | 42.01592 | 41.9947 | 31.61394 | 25.37274 | 16.04163
34 | HexGrid-90degTilt2.5degRes | 1.026249 | 1.007595 | 1.062218 | 1.062218 | 0.9686662 | 0.9910142 | 1.060024 | 1.150893 | 1.062218 | 1.150893 | 1.029839 | 1.062218 | 1.060024 | 1.105459 | 1.014345 | 1.091045 | 1.059861 | 1.091045 | 1.06045 | 1.060804 | 1.037062
35 | HexGrid-90degTilt5degRes | 1.027091 | 1.045231 | 1.049812 | 1.049812 | 0.9527579 | 0.9725322 | 1.26918 | 1.034561 | 1.049812 | 1.034561 | 0.9909104 | 1.049812 | 1.26918 | 1.151871 | 1.110969 | 1.117851 | 1.0855 | 1.117851 | 1.076578 | 1.071225 | 1.04276
36 | HexGrid-90degTilt10degRes | 1.498199 | 0.6992875 | 1.104065 | 1.104065 | 1.104437 | 1.179109 | 0.8758429 | 2.775421 | 1.104065 | 2.775421 | 0.9927953 | 1.104065 | 0.8758429 | 1.825632 | 0.99014 | 1.585109 | 1.585233 | 1.585109 | 1.464941 | 1.392766 | 1.278645
37 | HexGrid-90degTilt15degRes | 0.7871375 | 0.6028552 | 4.02814 | 4.02814 | 1.117218 | 0.4713707 | 2.310621 | 3.197213 | 4.02814 | 3.197213 | 1.794259 | 4.02814 | 2.310621 | 2.753917 | 1.71392 | 3.178658 | 2.208351 | 3.178658 | 2.663298 | 2.936266 | 1.788602
38 | RotRing Axis-Y Res-5.0 Theta-2.84623415 OmegaMax-90 | 0.8266061 | 1.247488 | 0.8320682 | 0.8320682 | 0.8704282 | 0.7940973 | 0.9884294 | 3.943539 | 0.8320682 | 3.943539 | 1.014582 | 0.8320682 | 0.9884294 | 2.465984 | 0.9294288 | 1.921346 | 1.934132 | 1.921346 | 1.658616 | 1.493307 | 1.314655
39 | RotRing Axis-Y Res-5.0 Theta-2.84623415 OmegaMax-60 Weighted | 1.190096 | 0.903289 | 1.575057 | 1.575057 | 0.8822023 | 1.01803 | 1.161044 | 0.6387899 | 1.575057 | 0.6387899 | 0.8600952 | 1.575057 | 1.161044 | 0.899917 | 1.021623 | 1.124964 | 0.8940121 | 1.124964 | 1.064273 | 1.16643 | 1.028575
40 | RotRing Axis-Y Res-5.0 Theta-2.84623415 OmegaMax-30 | 0.6214592 | 1.166103 | 0.004716083 | 0.004716083 | 0.7405626 | 0.8183353 | 0.9434313 | 4.074235 | 0.004716083 | 4.074235 | 1.321327 | 0.004716083 | 0.9434313 | 2.508833 | 0.841997 | 1.674127 | 1.91941 | 1.674127 | 1.440736 | 1.153532 | 1.211271