## CubeA-HW05
| 0 | 1 | 2 | 3 | 4 | 5 | 6 | 7 | 8 | 9 | 10 | 11 | 12 | 13 | 14 | 15 | 16 | 17 | 18 | 19 | 20 | 21
0 | HKL | [5, 1, 1] | [4, 2, 2] | [3, 1, 1] | [3, 3, 1] | [2, 2, 2] | [1, 1, 1] | [3, 3, 3] | [2, 2, 0] | [2, 0, 0] | [4, 0, 0] | [4, 2, 0] | 1Pair-A | 1Pair-B | 2Pairs-A | 2Pairs-B | 3Pairs-A | 3Pairs-B | 3Pairs-C | 4Pairs | 5A4F | MaxUnique
1 | EA_5 | 1.177228 | 0.7814294 | 0.8892397 | 0.7546233 | 0.7312364 | 0.7312364 | 0.7312364 | 0.9022678 | 5.697992 | 5.697992 | 1.010454 | 0.7312364 | 0.9022678 | 3.30013 | 0.8957537 | 2.443832 | 2.4965 | 2.443832 | 2.055184 | 1.790394 | 1.493059
2 | EA_2.5 | 1.212514 | 0.8085877 | 0.9199773 | 0.7801352 | 0.7565181 | 0.7565181 | 0.7565181 | 0.8611178 | 4.867519 | 4.867519 | 0.9730797 | 0.7565181 | 0.8611178 | 2.864318 | 0.8905475 | 2.161718 | 2.216205 | 2.161718 | 1.851283 | 1.63233 | 1.397431
3 | EA_10 | 1.105877 | 0.6862198 | 0.8178162 | 0.6745806 | 0.6397447 | 0.6397447 | 0.6397447 | 0.9312716 | 7.559014 | 7.559014 | 1.055273 | 0.6397447 | 0.9312716 | 4.245143 | 0.8745439 | 3.043343 | 3.102701 | 3.043343 | 2.486962 | 2.117518 | 1.683725
4 | EA_15 | 1.29866 | 0.5132939 | 0.7792094 | 0.9829146 | 0.5728008 | 0.5728008 | 0.5728008 | 1.623966 | 10.7266 | 10.7266 | 1.300554 | 0.5728008 | 1.623966 | 6.175285 | 1.201588 | 4.30779 | 4.376593 | 4.30779 | 3.425645 | 2.855076 | 2.22475
5 | RizzieSpiral_2.5 | 0.2402253 | 0.001138929 | 0.002535015 | 0.02764712 | -0.00134214 | -0.00134214 | -0.00134214 | 3.787231 | 5.221192 | 5.221192 | 3.784511 | -0.00134214 | 3.787231 | 4.504212 | 1.894883 | 3.00236 | 3.003653 | 3.00236 | 2.252404 | 1.801655 | 1.632892
6 | RizzieSpiral_5 | 0.2394497 | 0.001123448 | 0.002512356 | 0.02752177 | -0.001327214 | -0.001327214 | -0.001327214 | 3.766703 | 5.488705 | 5.488705 | 3.762759 | -0.001327214 | 3.766703 | 4.627704 | 1.884608 | 3.084694 | 3.085974 | 3.084694 | 2.314148 | 1.851053 | 1.660931
7 | RizzieSpiral_10 | 0.2383261 | 0.001099652 | 0.0024999 | 0.02745441 | -0.001304888 | -0.001304888 | -0.001304888 | 3.753317 | 5.732969 | 5.732969 | 3.746013 | -0.001304888 | 3.753317 | 4.743143 | 1.877908 | 3.16166 | 3.162929 | 3.16166 | 2.37187 | 1.897235 | 1.687547
8 | RizzieSpiral_15 | 0.2337257 | 0.0009906346 | 0.002475594 | 0.02720423 | -0.00119981 | -0.00119981 | -0.00119981 | 3.701048 | 6.67851 | 6.67851 | 3.685635 | -0.00119981 | 3.701048 | 5.189779 | 1.851762 | 3.459453 | 3.460678 | 3.459453 | 2.595208 | 2.075927 | 1.791049
9 | CLR_5 | 0.9694833 | 0.949617 | 0.9531404 | 0.955073 | 0.9489875 | 0.9489875 | 0.9489875 | 1.108155 | 1.277531 | 1.277531 | 1.114145 | 0.9489875 | 1.108155 | 1.192843 | 1.030648 | 1.111558 | 1.112942 | 1.111558 | 1.071953 | 1.04736 | 1.034517
10 | CLR_2.5 | 0.9789941 | 0.9754959 | 0.9728849 | 0.9737543 | 0.9725772 | 0.9725772 | 0.9725772 | 1.071353 | 1.174051 | 1.174051 | 1.064121 | 0.9725772 | 1.071353 | 1.122702 | 1.022119 | 1.072661 | 1.072763 | 1.072661 | 1.047717 | 1.032689 | 1.022904
11 | CLR_10 | 0.9256798 | 0.8587116 | 0.8720326 | 0.8805795 | 0.8513471 | 0.8513471 | 0.8513471 | 1.244819 | 1.659533 | 1.659533 | 1.210101 | 0.8513471 | 1.244819 | 1.452176 | 1.058426 | 1.2519 | 1.258795 | 1.2519 | 1.156933 | 1.095816 | 1.06285
12 | CLR_15 | 0.9671787 | 0.5225162 | 0.8971919 | 1.152892 | 0.6722771 | 0.6722771 | 0.6722771 | 2.024989 | 2.940046 | 2.940046 | 1.624727 | 0.6722771 | 2.024989 | 2.482517 | 1.46109 | 1.879104 | 1.954076 | 1.879104 | 1.633626 | 1.441356 | 1.350227
13 | BT8Hex_2.5 | 0.9587701 | 0.9529824 | 0.9421002 | 0.9625533 | 0.944682 | 0.944682 | 0.944682 | 1.132691 | 1.313557 | 1.313557 | 1.120615 | 0.944682 | 1.132691 | 1.223124 | 1.037396 | 1.13031 | 1.12945 | 1.13031 | 1.083258 | 1.055543 | 1.040994
14 | BT8Hex_5 | 0.9518818 | 0.9711807 | 0.8586229 | 0.8849647 | 0.9685179 | 0.9685179 | 0.9685179 | 1.205893 | 1.671977 | 1.671977 | 1.229886 | 0.9685179 | 1.205893 | 1.438935 | 1.032258 | 1.28213 | 1.245498 | 1.28213 | 1.176253 | 1.134706 | 1.092866
15 | BT8Hex_10 | 0.6604854 | 0.6826008 | 0.9695877 | 0.6914714 | 1.301149 | 1.301149 | 1.301149 | 1.48668 | 2.690798 | 2.690798 | 1.628875 | 1.301149 | 1.48668 | 2.088739 | 1.228134 | 1.826209 | 1.715688 | 1.826209 | 1.612053 | 1.549872 | 1.263956
16 | BT8Hex_15 | 0.4217686 | 1.076843 | 0.403246 | 0.1937812 | 0.2464754 | 0.2464754 | 0.2464754 | 3.277623 | 4.995589 | 4.995589 | 2.215041 | 0.2464754 | 3.277623 | 4.136606 | 1.840434 | 2.839896 | 2.892152 | 2.839896 | 2.230733 | 1.833882 | 1.603796
17 | Spiral2.5 | 0.999443 | 0.999099 | 0.9987874 | 0.9987068 | 0.9981281 | 0.9981281 | 0.9981281 | 0.9981287 | 1.060497 | 1.060497 | 0.9991446 | 0.9981281 | 0.9981287 | 1.029313 | 0.998458 | 1.018918 | 1.019138 | 1.018918 | 1.013885 | 1.010734 | 1.006492
18 | Spiral5 | 1.000247 | 0.9922 | 0.9987226 | 0.9906988 | 0.9983842 | 0.9983842 | 0.9983842 | 0.9890207 | 1.154334 | 1.154334 | 0.9976413 | 0.9983842 | 0.9890207 | 1.071678 | 0.9938717 | 1.047246 | 1.047359 | 1.047246 | 1.035115 | 1.027769 | 1.015156
19 | Spiral7.5 | 0.9981306 | 0.991843 | 0.9969242 | 0.9940734 | 0.9913119 | 0.9913119 | 0.9913119 | 1.021964 | 1.261999 | 1.261999 | 0.9964959 | 0.9913119 | 1.021964 | 1.141981 | 1.009444 | 1.091758 | 1.093629 | 1.091758 | 1.06805 | 1.052702 | 1.031593
20 | Spiral10 | 1.017868 | 0.9877941 | 0.9881997 | 0.9962351 | 0.9896874 | 0.9896874 | 0.9896874 | 0.9808963 | 1.516173 | 1.516173 | 0.9822814 | 0.9896874 | 0.9808963 | 1.248534 | 0.984548 | 1.162252 | 1.161756 | 1.162252 | 1.118739 | 1.092929 | 1.057392
21 | Spiral15 | 1.013714 | 1.045202 | 1.019897 | 1.052593 | 0.8109171 | 0.8109171 | 0.8109171 | 1.253632 | 2.063421 | 2.063421 | 0.9944398 | 0.8109171 | 1.253632 | 1.658526 | 1.136764 | 1.37599 | 1.44565 | 1.37599 | 1.286967 | 1.191757 | 1.156727
22 | OffsetF45 | 0.5699841 | 0.3632148 | 1.916597 | 0.5588256 | 1.379937 | 1.379937 | 1.379937 | 0.002237596 | 0.001328491 | 0.001328491 | 0.08313614 | 1.379937 | 0.002237596 | 0.001783044 | 0.9594175 | 0.4611678 | 0.6400545 | 0.4611678 | 0.8250252 | 0.9360076 | 0.6094077
23 | OffsetA45 | 0.3930322 | 0.4028157 | 0.005356301 | 1.128611 | 1.376819 | 1.376819 | 1.376819 | 2.359612 | 0.4869578 | 0.4869578 | 1.911625 | 1.376819 | 2.359612 | 1.423285 | 1.182484 | 1.407796 | 0.9506419 | 1.407796 | 1.057186 | 1.121113 | 1.008104
24 | OffsetFTD | 0.02879331 | 0.03001049 | 0.08375329 | 2.215396 | 0.0003904391 | 0.0003904391 | 0.0003904391 | 3.835383 | 0.001195948 | 0.001195948 | 1.719956 | 0.0003904391 | 3.835383 | 1.918289 | 1.959568 | 1.27899 | 1.306777 | 1.27899 | 0.9801806 | 0.7842226 | 0.9893598
25 | OffsetATD | 1.978018 | 2.103189 | 1.930753 | 0.3262008 | 0.3335061 | 0.3335061 | 0.3335061 | 0.006242626 | 0.4867332 | 0.4867332 | 0.7639805 | 0.3335061 | 0.006242626 | 0.2464879 | 0.9684978 | 0.275494 | 0.8079096 | 0.275494 | 0.6893087 | 0.6181482 | 0.9910779
26 | Holden2.5 | 0.4897031 | 0.208875 | 0.2384442 | 0.2203851 | 0.1936824 | 0.1936824 | 0.1936824 | 2.903836 | 6.42537 | 6.42537 | 2.931723 | 0.1936824 | 2.903836 | 4.664603 | 1.57114 | 3.174296 | 3.189217 | 3.174296 | 2.440333 | 1.991003 | 1.701502
27 | Holden5 | 0.740222 | 0.4161885 | 0.474023 | 0.4139305 | 0.3881975 | 0.3881975 | 0.3881975 | 2.21028 | 5.70052 | 5.70052 | 2.26726 | 0.3881975 | 2.21028 | 3.9554 | 1.342152 | 2.766333 | 2.794941 | 2.766333 | 2.193255 | 1.832244 | 1.576328
28 | Holden10 | 1.254903 | 0.8228853 | 0.9538897 | 0.7907073 | 0.7685627 | 0.7685627 | 0.7685627 | 0.8160411 | 4.238667 | 4.238667 | 0.9416898 | 0.7685627 | 0.8160411 | 2.527354 | 0.8849654 | 1.94109 | 2.002866 | 1.94109 | 1.69429 | 1.509145 | 1.323418
29 | Holden15 | 1.208821 | 0.6464874 | 0.7522179 | 0.8818004 | 1.21045 | 1.21045 | 1.21045 | 0.9696115 | 5.538708 | 5.538708 | 0.8700687 | 1.21045 | 0.9696115 | 3.25416 | 0.8609147 | 2.572923 | 2.420179 | 2.572923 | 2.117747 | 1.936288 | 1.509771
30 | Ring Perpendicular to ND | 0.2358866 | 0.0009720244 | 0.00232857 | 0.02612579 | -0.001174492 | -0.001174492 | -0.001174492 | 3.546993 | 7.927111 | 7.927111 | 3.545768 | -0.001174492 | 3.546993 | 5.737052 | 1.774661 | 3.82431 | 3.825478 | 3.82431 | 2.868815 | 2.294817 | 1.910501
31 | Ring Perpendicular to RD | 0.2285312 | 0.00067971 | 0.002342973 | 0.0254055 | -0.0008819695 | -0.0008819695 | -0.0008819695 | 3.407102 | 10.01261 | 10.01261 | 3.405923 | -0.0008819695 | 3.407102 | 6.709858 | 1.704723 | 4.472944 | 4.474019 | 4.472944 | 3.355294 | 2.684059 | 2.135214
32 | Ring Perpendicular to TD | 0.2285312 | 0.00067971 | 0.002342973 | 0.0254055 | -0.0008819695 | -0.0008819695 | -0.0008819695 | 3.407102 | 10.01261 | 10.01261 | 3.405923 | -0.0008819695 | 3.407102 | 6.709858 | 1.704723 | 4.472944 | 4.474019 | 4.472944 | 3.355294 | 2.684059 | 2.135214
33 | Rotation-90detTilt | 0.6503803 | 0.4143491 | 0.4769787 | 0.4064132 | 0.3942744 | 0.3942744 | 0.3942744 | 0.4086466 | 32.3898 | 32.3898 | 0.466933 | 0.3942744 | 0.4086466 | 16.39922 | 0.4428127 | 11.06424 | 11.09181 | 11.06424 | 8.417425 | 6.812795 | 4.450972
34 | HexGrid-90degTilt2.5degRes | 0.9995625 | 1.000013 | 0.9995726 | 0.9994327 | 0.9989515 | 0.9989515 | 0.9989515 | 0.9885399 | 1.041639 | 1.041639 | 1.003008 | 0.9989515 | 0.9885399 | 1.015089 | 0.9940563 | 1.00971 | 1.009917 | 1.00971 | 1.007176 | 1.005531 | 1.00384
35 | HexGrid-90degTilt5degRes | 1.000698 | 0.9937588 | 0.9930649 | 0.9909019 | 0.9931101 | 0.9931101 | 0.9931101 | 1.038861 | 1.006463 | 1.006463 | 0.9879947 | 0.9931101 | 1.038861 | 1.022662 | 1.015963 | 1.012811 | 1.012796 | 1.012811 | 1.007875 | 1.004922 | 1.000607
36 | HexGrid-90degTilt10degRes | 0.9571416 | 1.000718 | 0.9824434 | 0.9918379 | 1.018011 | 1.018011 | 1.018011 | 0.9758772 | 1.304989 | 1.304989 | 1.106263 | 1.018011 | 0.9758772 | 1.140433 | 0.9791603 | 1.099626 | 1.08777 | 1.099626 | 1.07033 | 1.059866 | 1.04216
37 | HexGrid-90degTilt15degRes | 0.8989661 | 1.001998 | 1.072641 | 0.7944353 | 1.364969 | 1.364969 | 1.364969 | 1.247083 | 1.534321 | 1.534321 | 1.244151 | 1.364969 | 1.247083 | 1.390702 | 1.159862 | 1.382124 | 1.284682 | 1.382124 | 1.304753 | 1.316796 | 1.144821
38 | RotRing Axis-Y Res-5.0 Theta-2.84623415 OmegaMax-90 | 1.271305 | 0.8157453 | 0.9326486 | 0.7935573 | 0.762801 | 0.762801 | 0.762801 | 0.8780197 | 3.133541 | 3.133541 | 0.9901082 | 0.762801 | 0.8780197 | 2.00578 | 0.9053341 | 1.591454 | 1.64807 | 1.591454 | 1.426753 | 1.293962 | 1.197216
39 | RotRing Axis-Y Res-5.0 Theta-2.84623415 OmegaMax-60 Weighted | 0.8653522 | 1.154656 | 0.9423937 | 1.022546 | 1.437159 | 1.437159 | 1.437159 | 0.9767019 | 0.7317773 | 0.7317773 | 0.8429449 | 1.437159 | 0.9767019 | 0.8542396 | 0.9595478 | 1.048546 | 0.8836243 | 1.048546 | 1.022008 | 1.105038 | 0.9966914
40 | RotRing Axis-Y Res-5.0 Theta-2.84623415 OmegaMax-30 | 1.280127 | 0.644694 | 0.8670739 | 0.7990677 | 0.06143298 | 0.06143298 | 0.06143298 | 0.8432865 | 3.20629 | 3.20629 | 1.253221 | 0.06143298 | 0.8432865 | 2.024788 | 0.8551802 | 1.370336 | 1.638883 | 1.370336 | 1.244521 | 1.007903 | 1.119399