## CubeA-HW10
| 0 | 1 | 2 | 3 | 4 | 5 | 6 | 7 | 8 | 9 | 10 | 11 | 12 | 13 | 14 | 15 | 16 | 17 | 18 | 19 | 20 | 21
0 | HKL | [5, 1, 1] | [4, 2, 2] | [3, 3, 1] | [3, 1, 1] | [1, 1, 1] | [2, 2, 2] | [3, 3, 3] | [2, 0, 0] | [2, 2, 0] | [4, 2, 0] | [4, 0, 0] | 1Pair-A | 1Pair-B | 2Pairs-A | 2Pairs-B | 3Pairs-A | 3Pairs-B | 3Pairs-C | 4Pairs | 5A4F | MaxUnique
1 | EA_5 | 1.400802 | 0.7987586 | 0.7853138 | 0.9467504 | 0.740323 | 0.740323 | 0.740323 | 2.650737 | 0.8443567 | 0.9752996 | 2.650737 | 0.740323 | 0.8443567 | 1.747547 | 0.8955536 | 1.411806 | 1.480615 | 1.411806 | 1.295542 | 1.184498 | 1.142793
2 | EA_2.5 | 1.378821 | 0.8250941 | 0.8016791 | 0.9682856 | 0.7660054 | 0.7660054 | 0.7660054 | 2.447223 | 0.8371796 | 0.9707936 | 2.447223 | 0.7660054 | 0.8371796 | 1.642201 | 0.9027326 | 1.350136 | 1.417563 | 1.350136 | 1.254673 | 1.15694 | 1.124385
3 | EA_10 | 1.443186 | 0.7495386 | 0.7541435 | 0.9062637 | 0.6923871 | 0.6923871 | 0.6923871 | 3.044269 | 0.8556271 | 0.9816992 | 3.044269 | 0.6923871 | 0.8556271 | 1.949948 | 0.8809454 | 1.530761 | 1.602053 | 1.530761 | 1.374637 | 1.238187 | 1.178389
4 | EA_15 | 1.484804 | 0.7035433 | 0.7276186 | 0.868658 | 0.6468607 | 0.6468607 | 0.6468607 | 3.427903 | 0.8666527 | 0.9858468 | 3.427903 | 0.6468607 | 0.8666527 | 2.147278 | 0.8676554 | 1.647139 | 1.721071 | 1.647139 | 1.452519 | 1.291387 | 1.213986
5 | RizzieSpiral_2.5 | 1.479502 | 0.06737293 | 0.5661249 | 0.4413366 | 0.001458704 | 0.001458704 | 0.001458704 | 3.073834 | 1.906361 | 1.910925 | 3.073834 | 0.001458704 | 1.906361 | 2.490098 | 1.173849 | 1.660551 | 1.807177 | 1.660551 | 1.355748 | 1.08489 | 1.180865
6 | RizzieSpiral_5 | 1.486811 | 0.06700375 | 0.5630342 | 0.4398463 | 0.001438383 | 0.001438383 | 0.001438383 | 3.141349 | 1.895927 | 1.900501 | 3.141349 | 0.001438383 | 1.895927 | 2.518638 | 1.167886 | 1.679571 | 1.825707 | 1.679571 | 1.36964 | 1.096 | 1.186989
7 | RizzieSpiral_10 | 1.491518 | 0.06671233 | 0.560972 | 0.4383713 | 0.001419609 | 0.001419609 | 0.001419609 | 3.196528 | 1.888956 | 1.892247 | 3.196528 | 0.001419609 | 1.888956 | 2.542742 | 1.163663 | 1.695635 | 1.841285 | 1.695635 | 1.381319 | 1.105339 | 1.192091
8 | RizzieSpiral_15 | 1.508526 | 0.06566561 | 0.5530933 | 0.4330871 | 0.001341823 | 0.001341823 | 0.001341823 | 3.400667 | 1.862309 | 1.862523 | 3.400667 | 0.001341823 | 1.862309 | 2.631488 | 1.147698 | 1.754773 | 1.898688 | 1.754773 | 1.424351 | 1.139749 | 1.210902
9 | CLR_5 | 1.03047 | 0.9551516 | 0.9765987 | 0.9750651 | 0.9517438 | 0.9517438 | 0.9517438 | 1.121671 | 1.033114 | 1.038882 | 1.121671 | 0.9517438 | 1.033114 | 1.077392 | 1.00409 | 1.03551 | 1.043283 | 1.03551 | 1.020398 | 1.006667 | 1.010337
10 | CLR_2.5 | 1.014342 | 0.9756584 | 0.9881283 | 0.984498 | 0.973599 | 0.973599 | 0.973599 | 1.072993 | 1.022366 | 1.020259 | 1.072993 | 0.973599 | 1.022366 | 1.04768 | 1.003432 | 1.022986 | 1.026619 | 1.022986 | 1.013364 | 1.005411 | 1.00648
11 | CLR_10 | 1.050861 | 0.9125278 | 0.9597556 | 0.9439741 | 0.9110957 | 0.9110957 | 0.9110957 | 1.250734 | 1.082834 | 1.070544 | 1.250734 | 0.9110957 | 1.082834 | 1.166784 | 1.013404 | 1.081554 | 1.092514 | 1.081554 | 1.047159 | 1.019947 | 1.022791
12 | CLR_15 | 1.065432 | 0.8867246 | 0.9452191 | 0.9281474 | 0.8820451 | 0.8820451 | 0.8820451 | 1.34497 | 1.100905 | 1.094833 | 1.34497 | 0.8820451 | 1.100905 | 1.222937 | 1.014526 | 1.109307 | 1.124674 | 1.109307 | 1.064017 | 1.027622 | 1.031034
13 | BT8Hex_2.5 | 1.021587 | 0.9596495 | 0.9784351 | 0.9705781 | 0.9596568 | 0.9596568 | 0.9596568 | 1.12593 | 1.03603 | 1.036201 | 1.12593 | 0.9596568 | 1.03603 | 1.08098 | 1.003304 | 1.040539 | 1.044179 | 1.040539 | 1.023049 | 1.01037 | 1.011008
14 | BT8Hex_5 | 1.042376 | 0.9260154 | 0.9571314 | 0.9471392 | 0.9195934 | 0.9195934 | 0.9195934 | 1.236182 | 1.064224 | 1.06791 | 1.236182 | 0.9195934 | 1.064224 | 1.150203 | 1.005682 | 1.073333 | 1.082515 | 1.073333 | 1.041785 | 1.017346 | 1.020072
15 | BT8Hex_10 | 1.065619 | 0.858178 | 0.9141265 | 0.8982866 | 0.8552453 | 0.8552453 | 0.8552453 | 1.483438 | 1.134359 | 1.136912 | 1.483438 | 0.8552453 | 1.134359 | 1.308899 | 1.016323 | 1.157681 | 1.172028 | 1.157681 | 1.092832 | 1.045315 | 1.043271
16 | BT8Hex_15 | 1.045234 | 0.8574206 | 0.7910808 | 0.7843051 | 0.70591 | 0.70591 | 0.70591 | 1.779056 | 1.279631 | 1.277146 | 1.779056 | 0.70591 | 1.279631 | 1.529343 | 1.031968 | 1.254866 | 1.280997 | 1.254866 | 1.137225 | 1.050962 | 1.064973
17 | Spiral2.5 | 1.002348 | 0.9988296 | 0.9986808 | 0.9990466 | 0.9985953 | 0.9985953 | 0.9985953 | 1.016472 | 0.9986495 | 0.9990716 | 1.016472 | 0.9985953 | 0.9986495 | 1.007561 | 0.998848 | 1.004572 | 1.004723 | 1.004572 | 1.003191 | 1.002272 | 1.001462
18 | Spiral5 | 1.007007 | 0.9955896 | 0.9963672 | 0.9981084 | 0.9974666 | 0.9974666 | 0.9974666 | 1.042649 | 0.9962161 | 0.997611 | 1.042649 | 0.9974666 | 0.9962161 | 1.019432 | 0.9971623 | 1.01211 | 1.012324 | 1.01211 | 1.00861 | 1.006381 | 1.003877
19 | Spiral7.5 | 1.010331 | 0.9950872 | 0.9948342 | 0.9971202 | 0.9936044 | 0.9936044 | 0.9936044 | 1.060209 | 0.9942176 | 0.9964726 | 1.060209 | 0.9936044 | 0.9942176 | 1.027213 | 0.9956689 | 1.01601 | 1.017182 | 1.01601 | 1.011288 | 1.007751 | 1.005235
20 | Spiral10 | 1.021366 | 0.9903457 | 0.9887465 | 0.9944529 | 0.9855428 | 0.9855428 | 0.9855428 | 1.131369 | 0.9886956 | 0.9919588 | 1.131369 | 0.9855428 | 0.9886956 | 1.060032 | 0.9915743 | 1.035203 | 1.038173 | 1.035203 | 1.025015 | 1.017121 | 1.01156
21 | Spiral15 | 1.038518 | 0.9813676 | 0.9817627 | 0.990969 | 0.9804402 | 0.9804402 | 0.9804402 | 1.222886 | 0.9816718 | 0.9866889 | 1.222886 | 0.9804402 | 0.9816718 | 1.102279 | 0.9863204 | 1.061666 | 1.065176 | 1.061666 | 1.043992 | 1.031281 | 1.020538
22 | OffsetF45 | 0.6608767 | 1.42767 | 1.061782 | 1.270797 | 1.776643 | 1.776643 | 1.776643 | 0.08773682 | 0.3218565 | 0.6156475 | 0.08773682 | 1.776643 | 0.3218565 | 0.2047966 | 0.7963266 | 0.7287454 | 0.56013 | 0.7287454 | 0.8642582 | 1.046735 | 0.9028761
23 | OffsetA45 | 0.7775765 | 0.6616939 | 1.194007 | 0.4024563 | 1.386084 | 1.386084 | 1.386084 | 1.045773 | 1.715653 | 1.168361 | 1.045773 | 1.386084 | 1.715653 | 1.380713 | 1.059055 | 1.382503 | 1.054627 | 1.382503 | 1.137492 | 1.18721 | 1.043951
24 | OffsetFTD | 0.4245049 | 0.4796082 | 1.688651 | 0.6200219 | 0.06967064 | 0.06967064 | 0.06967064 | 0.08778695 | 2.479442 | 1.436601 | 0.08778695 | 0.06967064 | 2.479442 | 1.283614 | 1.549732 | 0.8789664 | 1.062417 | 0.8789664 | 0.8142303 | 0.6653183 | 0.9107857
25 | OffsetATD | 1.142969 | 1.452558 | 0.7770676 | 1.278324 | 1.232729 | 1.232729 | 1.232729 | 1.050514 | 0.3204353 | 0.6987099 | 1.050514 | 1.232729 | 0.3204353 | 0.6854745 | 0.7993797 | 0.8678927 | 0.883091 | 0.8678927 | 0.9705006 | 1.022946 | 0.9941635
26 | Holden2.5 | 1.50173 | 0.2602218 | 0.6072854 | 0.5702218 | 0.1980865 | 0.1980865 | 0.1980865 | 3.281948 | 1.565646 | 1.609397 | 3.281948 | 0.1980865 | 1.565646 | 2.423797 | 1.067934 | 1.681893 | 1.805939 | 1.681893 | 1.403976 | 1.162798 | 1.199317
27 | Holden5 | 1.455205 | 0.4556787 | 0.6763454 | 0.7086928 | 0.3944007 | 0.3944007 | 0.3944007 | 2.952721 | 1.32016 | 1.394632 | 2.952721 | 0.3944007 | 1.32016 | 2.136441 | 1.014427 | 1.555761 | 1.660525 | 1.555761 | 1.343994 | 1.154075 | 1.169729
28 | Holden10 | 1.361428 | 0.8458856 | 0.8146285 | 0.9852755 | 0.7862782 | 0.7862782 | 0.7862782 | 2.286586 | 0.8315507 | 0.9672259 | 2.286586 | 0.7862782 | 0.8315507 | 1.559069 | 0.9084131 | 1.301472 | 1.367804 | 1.301472 | 1.222423 | 1.135194 | 1.109857
29 | Holden15 | 1.383192 | 0.7556101 | 0.8534687 | 0.860003 | 0.886738 | 0.886738 | 0.886738 | 2.735706 | 0.8841603 | 0.9026126 | 2.735706 | 0.886738 | 0.8841603 | 1.809933 | 0.8720817 | 1.502201 | 1.49329 | 1.502201 | 1.341652 | 1.250669 | 1.157686
30 | Ring Perpendicular to ND | 1.565123 | 0.06343907 | 0.5303198 | 0.4277807 | 0.001251438 | 0.001251438 | 0.001251438 | 3.781065 | 1.785511 | 1.799884 | 3.781065 | 0.001251438 | 1.785511 | 2.783288 | 1.106646 | 1.855942 | 1.998119 | 1.855942 | 1.498902 | 1.199372 | 1.244297
31 | Ring Perpendicular to RD | 1.610215 | 0.06109292 | 0.5094802 | 0.4179615 | 0.001073525 | 0.001073525 | 0.001073525 | 4.236079 | 1.715056 | 1.733221 | 4.236079 | 0.001073525 | 1.715056 | 2.975567 | 1.066509 | 1.984069 | 2.123032 | 1.984069 | 1.592542 | 1.274249 | 1.285522
32 | Ring Perpendicular to TD | 1.610215 | 0.06109292 | 0.5094802 | 0.4179615 | 0.001073525 | 0.001073525 | 0.001073525 | 4.236079 | 1.715056 | 1.733221 | 4.236079 | 0.001073525 | 1.715056 | 2.975567 | 1.066509 | 1.984069 | 2.123032 | 1.984069 | 1.592542 | 1.274249 | 1.285522
33 | Rotation-90detTilt | 2.031937 | 0.4282333 | 0.4104586 | 0.5848529 | 0.3948905 | 0.3948905 | 0.3948905 | 8.773531 | 0.4148114 | 0.5382602 | 8.773531 | 0.3948905 | 0.4148114 | 4.594171 | 0.4998321 | 3.194411 | 3.257732 | 3.194411 | 2.542021 | 2.112595 | 1.697122
34 | HexGrid-90degTilt2.5degRes | 0.9993637 | 1.000853 | 0.9996098 | 0.9999311 | 1.000326 | 1.000326 | 1.000326 | 1.00796 | 0.9967546 | 0.9991962 | 1.00796 | 1.000326 | 0.9967546 | 1.002357 | 0.9983428 | 1.00168 | 1.001549 | 1.00168 | 1.001243 | 1.00106 | 1.000499
35 | HexGrid-90degTilt5degRes | 1.004316 | 0.9977315 | 0.9992239 | 0.997908 | 0.9956906 | 0.9956906 | 0.9956906 | 1.009773 | 1.004206 | 0.9977213 | 1.009773 | 0.9956906 | 1.004206 | 1.006989 | 1.001057 | 1.003223 | 1.003962 | 1.003223 | 1.001894 | 1.000654 | 1.000821
36 | HexGrid-90degTilt10degRes | 0.9963487 | 0.9934181 | 0.9866418 | 0.9902355 | 0.9824361 | 0.9824361 | 0.9824361 | 1.067452 | 0.9926575 | 1.020916 | 1.067452 | 0.9824361 | 0.9926575 | 1.030055 | 0.9914465 | 1.014182 | 1.016782 | 1.014182 | 1.008195 | 1.003043 | 1.003763
37 | HexGrid-90degTilt15degRes | 1.006066 | 0.9786261 | 0.9787612 | 0.9813036 | 0.9590268 | 0.9590268 | 0.9590268 | 1.104622 | 1.022181 | 1.035647 | 1.104622 | 0.9590268 | 1.022181 | 1.063402 | 1.001743 | 1.02861 | 1.036036 | 1.02861 | 1.016784 | 1.005232 | 1.008279
38 | RotRing Axis-Y Res-5.0 Theta-2.84623415 OmegaMax-90 | 1.368519 | 0.8354348 | 0.8142994 | 0.9879684 | 0.7736296 | 0.7736296 | 0.7736296 | 2.133125 | 0.8552547 | 0.9948215 | 2.133125 | 0.7736296 | 0.8552547 | 1.49419 | 0.9216116 | 1.254003 | 1.325449 | 1.254003 | 1.187494 | 1.104721 | 1.095382
39 | RotRing Axis-Y Res-5.0 Theta-2.84623415 OmegaMax-60 Weighted | 0.8436539 | 1.116946 | 1.059536 | 0.9422183 | 1.357242 | 1.357242 | 1.357242 | 0.7918143 | 0.9666714 | 0.8796838 | 0.7918143 | 1.357242 | 0.9666714 | 0.8792428 | 0.9544448 | 1.038576 | 0.9002346 | 1.038576 | 1.014486 | 1.083037 | 0.9947206
40 | RotRing Axis-Y Res-5.0 Theta-2.84623415 OmegaMax-30 | 1.485906 | 0.7120576 | 0.774238 | 1.028229 | 0.2984021 | 0.2984021 | 0.2984021 | 2.257627 | 0.891882 | 1.174033 | 2.257627 | 0.2984021 | 0.891882 | 1.574754 | 0.9600556 | 1.149304 | 1.392579 | 1.149304 | 1.119035 | 0.9549084 | 1.077797