## CubeA-HW15
| 0 | 1 | 2 | 3 | 4 | 5 | 6 | 7 | 8 | 9 | 10 | 11 | 12 | 13 | 14 | 15 | 16 | 17 | 18 | 19 | 20 | 21
0 | HKL | [4, 2, 0] | [4, 0, 0] | [2, 0, 0] | [2, 2, 0] | [3, 3, 3] | [1, 1, 1] | [2, 2, 2] | [3, 3, 1] | [3, 1, 1] | [4, 2, 2] | [5, 1, 1] | 1Pair-A | 1Pair-B | 2Pairs-A | 2Pairs-B | 3Pairs-A | 3Pairs-B | 3Pairs-C | 4Pairs | 5A4F | MaxUnique
1 | EA_5 | 1.02432 | 1.829059 | 1.829059 | 0.8453081 | 0.760741 | 0.760741 | 0.760741 | 0.8141008 | 1.037995 | 0.8467934 | 1.377268 | 0.760741 | 0.8453081 | 1.337184 | 0.9416517 | 1.145036 | 1.237454 | 1.145036 | 1.118276 | 1.046769 | 1.066948
2 | EA_2.5 | 1.021191 | 1.743219 | 1.743219 | 0.8496196 | 0.7854842 | 0.7854842 | 0.7854842 | 0.8275754 | 1.04081 | 0.865735 | 1.344786 | 0.7854842 | 0.8496196 | 1.296419 | 0.9452149 | 1.126108 | 1.211216 | 1.126108 | 1.104783 | 1.040923 | 1.059803
3 | EA_10 | 1.029469 | 1.99448 | 1.99448 | 0.8358514 | 0.7144723 | 0.7144723 | 0.7144723 | 0.7881238 | 1.032745 | 0.8111236 | 1.439666 | 0.7144723 | 0.8358514 | 1.415166 | 0.9342981 | 1.181601 | 1.287692 | 1.181601 | 1.144387 | 1.058404 | 1.080741
4 | EA_15 | 1.033334 | 2.151789 | 2.151789 | 0.8255129185 | 0.672129 | 0.672129 | 0.672129 | 0.7634084 | 1.027956 | 0.7781786 | 1.498772 | 0.672129 | 0.8255129185 | 1.488651 | 0.9267345 | 1.216477 | 1.335086 | 1.216477 | 1.169347 | 1.069903 | 1.093885
5 | RizzieSpiral_2.5 | 1.39006 | 2.220511 | 2.220511 | 1.288072 | 0.08358234 | 0.08358234 | 0.08358234 | 0.7590701 | 0.9533751 | 0.4278794 | 1.600688 | 0.08358234 | 1.288072 | 1.754291 | 1.120723 | 1.197388 | 1.487319 | 1.197388 | 1.136385 | 0.9258244 | 1.090405
6 | RizzieSpiral_5 | 1.386553 | 2.246665 | 2.246665 | 1.281048 | 0.08312719 | 0.08312719 | 0.08312719 | 0.7549358 | 0.9533909 | 0.4262639 | 1.60964 | 0.08312719 | 1.281048 | 1.763856 | 1.117219 | 1.203613 | 1.493701 | 1.203613 | 1.141058 | 0.9294716 | 1.092703
7 | RizzieSpiral_10 | 1.383723 | 2.267045 | 2.267045 | 1.276137 | 0.08280666 | 0.08280666 | 0.08280666 | 0.7520395 | 0.9531235 | 0.4249762 | 1.616224 | 0.08280666 | 1.276137 | 1.771591 | 1.11463 | 1.208663 | 1.498768 | 1.208663 | 1.144778 | 0.9323837 | 1.094509
8 | RizzieSpiral_15 | 1.373425 | 2.342162 | 2.342162 | 1.257689 | 0.08160538 | 0.08160538 | 0.08160538 | 0.7411635 | 0.9522731 | 0.4202696 | 1.640609 | 0.08160538 | 1.257689 | 1.799926 | 1.104981 | 1.227152 | 1.517375 | 1.227152 | 1.158432 | 0.9430671 | 1.10115
9 | CLR_5 | 1.017402 | 1.070509 | 1.070509 | 1.007929 | 0.9556412 | 0.9556412 | 0.9556412 | 0.985114 | 0.9991875 | 0.9721053 | 1.03465 | 0.9556412 | 1.007929 | 1.039219 | 1.003558 | 1.01136 | 1.025875 | 1.01136 | 1.008317 | 0.9977815 | 1.005317
10 | CLR_2.5 | 1.009095 | 1.039125 | 1.039125 | 1.006174 | 0.975874 | 0.975874 | 0.975874 | 0.9928764 | 0.9985338 | 0.9845357 | 1.017924 | 0.975874 | 1.006174 | 1.022649 | 1.002354 | 1.007058 | 1.014611 | 1.007058 | 1.004927 | 0.9991161 | 1.003017
11 | CLR_10 | 1.031658 | 1.137024 | 1.137024 | 1.021766 | 0.9170301 | 0.9170301 | 0.9170301 | 0.9752307 | 0.9943257 | 0.9452718 | 1.063101 | 0.9170301 | 1.021766 | 1.079395 | 1.008046 | 1.025273 | 1.051038 | 1.025273 | 1.017536 | 0.997435 | 1.010676
12 | CLR_15 | 1.040234 | 1.182971 | 1.182971 | 1.024598 | 0.8932232 | 0.8932232 | 0.8932232 | 0.9661903 | 0.9930563 | 0.930173 | 1.08297 | 0.8932232 | 1.024598 | 1.103784 | 1.008827 | 1.033597 | 1.066875 | 1.033597 | 1.023462 | 0.9974143 | 1.014177
13 | BT8Hex_2.5 | 1.014986 | 1.065828 | 1.065828 | 1.009602 | 0.9621174 | 0.9621174 | 0.9621174 | 0.9879409 | 0.9967677 | 0.974358 | 1.029399 | 0.9621174 | 1.009602 | 1.037715 | 1.003185 | 1.012516 | 1.024066 | 1.012516 | 1.008579 | 0.9992866 | 1.005125
14 | BT8Hex_5 | 1.029011 | 1.124637 | 1.124637 | 1.016949 | 0.9255728 | 0.9255728 | 0.9255728 | 0.9761716 | 0.9953828 | 0.9517635 | 1.056902 | 0.9255728 | 1.016949 | 1.070793 | 1.006166 | 1.022386 | 1.045656 | 1.022386 | 1.015635 | 0.9976229 | 1.009549
15 | BT8Hex_10 | 1.054591 | 1.245389 | 1.245389 | 1.033168 | 0.8609284 | 0.8609284 | 0.8609284 | 0.9544722 | 0.9884467 | 0.9068366 | 1.108807 | 0.8609284 | 1.033168 | 1.139279 | 1.010807 | 1.046495 | 1.089001 | 1.046495 | 1.031983 | 0.9977721 | 1.01908
16 | BT8Hex_15 | 1.088433 | 1.365608 | 1.365608 | 1.050229 | 0.8004175 | 0.8004175 | 0.8004175 | 0.924752 | 0.9761153 | 0.866387 | 1.154496 | 0.8004175 | 1.050229 | 1.207918 | 1.013172 | 1.072085 | 1.130651 | 1.072085 | 1.048092 | 0.9985573 | 1.028305
17 | Spiral2.5 | 0.9997943 | 1.007093 | 1.007093 | 0.9987477 | 0.9986796 | 0.9986796 | 0.9986796 | 0.998731 | 1.000021 | 0.9989418 | 1.002754 | 0.9986796 | 0.9987477 | 1.00292 | 0.9993842 | 1.001507 | 1.001954 | 1.001507 | 1.001135 | 1.000644 | 1.000595
18 | Spiral5 | 0.9996335 | 1.018816 | 1.018816 | 0.9965899 | 0.9964694 | 0.9964694 | 0.9964694 | 0.9964617 | 1.000195 | 0.9969779 | 1.00758 | 0.9964694 | 0.9965899 | 1.007703 | 0.9983926 | 1.003958 | 1.0052 | 1.003958 | 1.003018 | 1.001708 | 1.00159
19 | Spiral7.5 | 0.9994369 | 1.026981 | 1.026981 | 0.9948601 | 0.9944151 | 0.9944151 | 0.9944151 | 0.9948634 | 1.000466 | 0.9958852 | 1.010983 | 0.9944151 | 0.9948601 | 1.010921 | 0.997663 | 1.005419 | 1.007436 | 1.005419 | 1.004181 | 1.002228 | 1.002236
20 | Spiral10 | 0.9986367 | 1.057823 | 1.057823 | 0.989424 | 0.9878606 | 0.9878606 | 0.9878606 | 0.9891991 | 1.000952 | 0.9913361 | 1.023222 | 0.9878606 | 0.989424 | 1.023623 | 0.9951881 | 1.011702 | 1.016066 | 1.011702 | 1.009015 | 1.004784 | 1.004807
21 | Spiral15 | 0.997662 | 1.098599 | 1.098599 | 0.9817907 | 0.9805415 | 0.9805415 | 0.9805415 | 0.9814392 | 1.001439 | 0.9848699 | 1.039844 | 0.9805415 | 0.9817907 | 1.040195 | 0.9916149 | 1.02031 | 1.027276 | 1.02031 | 1.015593 | 1.008582 | 1.008273
22 | OffsetF45 | 0.7906553 | 0.3813713 | 0.3813713 | 0.7520862 | 1.604222 | 1.604222 | 1.604222 | 1.086157 | 1.022823 | 1.320078 | 0.6874346 | 1.604222 | 0.7520862 | 0.5667287 | 0.8874547 | 0.9125597 | 0.7187602 | 0.9125597 | 0.9401256 | 1.072945 | 0.9556035
23 | OffsetA45 | 1.014759 | 0.977947 | 0.977947 | 1.299517 | 1.131825 | 1.131825 | 1.131825 | 1.146266 | 0.7870958 | 0.86843 | 0.8676691 | 1.131825 | 1.299517 | 1.138732 | 1.043307 | 1.13643 | 1.02152 | 1.13643 | 1.049096 | 1.065642 | 1.011689
24 | OffsetFTD | 1.236674 | 0.3862134 | 0.3862134 | 1.823257 | 0.4366273 | 0.4366273 | 0.4366273 | 1.355493 | 0.8267192 | 0.7841456 | 0.6567729 | 0.4366273 | 1.823257 | 1.104735 | 1.324988 | 0.8820325 | 1.012063 | 0.8820325 | 0.8682041 | 0.7818888 | 0.9382378
25 | OffsetATD | 0.8541392 | 1.039018 | 1.039018 | 0.6535133 | 1.283618 | 1.283618 | 1.283618 | 0.9027953 | 1.090925 | 1.186105 | 1.034778 | 1.283618 | 0.6535133 | 0.8462658 | 0.8722192 | 0.9920499 | 0.9278189 | 0.9920499 | 1.016769 | 1.070139 | 1.005612
26 | Holden2.5 | 1.275561 | 2.24713 | 2.24713 | 1.132044 | 0.2613964 | 0.2613964 | 0.2613964 | 0.7512952 | 0.9775451 | 0.5314452 | 1.588287 | 0.2613964 | 1.132044 | 1.689587 | 1.054794 | 1.213523 | 1.45224 | 1.213523 | 1.154529 | 0.9759024 | 1.095588
27 | Holden5 | 1.189687 | 2.057457 | 2.057457 | 1.038614 | 0.4428164 | 0.4428164 | 0.4428164 | 0.7801267 | 0.9994023 | 0.6479407 | 1.49884 | 0.4428164 | 1.038614 | 1.548036 | 1.019008 | 1.179629 | 1.365158 | 1.179629 | 1.134572 | 0.9962212 | 1.081861
28 | Holden10 | 1.018716 | 1.67543 | 1.67543 | 0.8530473 | 0.8050212 | 0.8050212 | 0.8050212 | 0.8382306 | 1.043022 | 0.8806908 | 1.319121 | 0.8050212 | 0.8530473 | 1.264239 | 0.9480347 | 1.111166 | 1.1905 | 1.111166 | 1.09413 | 1.036308 | 1.05416
29 | Holden15 | 0.9916351 | 1.847267 | 1.847267 | 0.8630218 | 0.837321 | 0.837321 | 0.837321 | 0.8441048 | 0.9988279 | 0.8441058 | 1.351866 | 0.837321 | 0.8630218 | 1.355144 | 0.9309248 | 1.182537 | 1.236372 | 1.182537 | 1.136609 | 1.076752 | 1.072269
30 | Ring Perpendicular to ND | 1.353125 | 2.501593 | 2.501593 | 1.208304 | 0.07843166 | 0.07843166 | 0.07843166 | 0.712166 | 0.9556767 | 0.4107413 | 1.699861 | 0.07843166 | 1.208304 | 1.854949 | 1.08199 | 1.262776 | 1.555191 | 1.262776 | 1.186001 | 0.9644874 | 1.114987
31 | Ring Perpendicular to RD | 1.330231 | 2.674723 | 2.674723 | 1.161528 | 0.0754067 | 0.0754067 | 0.0754067 | 0.68464055 | 0.9557828 | 0.4001452 | 1.758837 | 0.0754067 | 1.161528 | 1.918126 | 1.058655 | 1.303886 | 1.597345 | 1.303886 | 1.21686 | 0.9885695 | 1.130162
32 | Ring Perpendicular to TD | 1.330231 | 2.674723 | 2.674723 | 1.161528 | 0.0754067 | 0.0754067 | 0.0754067 | 0.68464055 | 0.9557828 | 0.4001452 | 1.758837 | 0.0754067 | 1.161528 | 1.918126 | 1.058655 | 1.303886 | 1.597345 | 1.303886 | 1.21686 | 0.9885695 | 1.130162
33 | Rotation-90detTilt | 0.8954225 | 4.271415 | 4.271415 | 0.4384641 | 0.4065882 | 0.4065882 | 0.4065882 | 0.4281094 | 1.001056 | 0.5138551 | 2.252683 | 0.4065882 | 0.4384641 | 2.35494 | 0.71976 | 1.705489 | 1.903645 | 1.705489 | 1.529381 | 1.304822 | 1.275949
34 | HexGrid-90degTilt2.5degRes | 0.9994051 | 1.001844 | 1.001844 | 0.998907 | 1.000686 | 1.000686 | 1.000686 | 0.9997458 | 0.9999584 | 1.000384 | 1.000233 | 1.000686 | 0.998907 | 1.000375 | 0.9994327 | 1.000479 | 1.000236 | 1.000479 | 1.000349 | 1.000416 | 1.000145
35 | HexGrid-90degTilt5degRes | 1.000041 | 1.00693 | 1.00693 | 1.000025 | 0.9974923 | 0.9974923 | 0.9974923 | 0.999084 | 0.9998558 | 0.9982651 | 1.003127 | 0.9974923 | 1.000025 | 1.003478 | 0.9999404 | 1.001482 | 1.00227 | 1.001482 | 1.001076 | 1.000359 | 1.000603
36 | HexGrid-90degTilt10degRes | 1.005146 | 1.022746 | 1.022746 | 0.9993627 | 0.9879864 | 0.9879864 | 0.9879864 | 0.994864 | 0.9993481 | 0.993981 | 1.007959 | 0.9879864 | 0.9993627 | 1.011054 | 0.9993554 | 1.003365 | 1.007152 | 1.003365 | 1.002361 | 0.9994858 | 1.001424
37 | HexGrid-90degTilt15degRes | 1.01182 | 1.047244 | 1.047244 | 1.005936 | 0.9704314 | 0.9704314 | 0.9704314 | 0.9906407 | 0.9980642 | 0.9827102 | 1.020276 | 0.9704314 | 1.005936 | 1.02659 | 1.002 | 1.007871 | 1.017081 | 1.007871 | 1.005419 | 0.9984214 | 1.00339
38 | RotRing Axis-Y Res-5.0 Theta-2.84623415 OmegaMax-90 | 1.030797 | 1.63413 | 1.63413 | 0.8662963 | 0.7944351 | 0.7944351 | 0.7944351 | 0.8413621 | 1.045704 | 0.877805 | 1.311575 | 0.7944351 | 0.8662963 | 1.250213 | 0.9560001 | 1.098287 | 1.182043 | 1.098287 | 1.085141 | 1.027 | 1.050263
39 | RotRing Axis-Y Res-5.0 Theta-2.84623415 OmegaMax-60 Weighted | 0.9214635 | 0.8216496 | 0.8216496 | 0.9874489 | 1.239188 | 1.239188 | 1.239188 | 1.061784 | 0.9539653 | 1.07935 | 0.8696743 | 1.239188 | 0.9874489 | 0.9045493 | 0.9707071 | 1.016096 | 0.9210213 | 1.016096 | 1.000563 | 1.048288 | 0.9918155
40 | RotRing Axis-Y Res-5.0 Theta-2.84623415 OmegaMax-30 | 1.130654 | 1.770905 | 1.770905 | 0.9033086 | 0.5076339 | 0.5076339 | 0.5076339 | 0.7892933 | 1.093311 | 0.7933162 | 1.427822 | 0.5076339 | 0.9033086 | 1.337107 | 0.9983096 | 1.060616 | 1.255841 | 1.060616 | 1.068789 | 0.9565584 | 1.05203