## CubeA-HW20
| 0 | 1 | 2 | 3 | 4 | 5 | 6 | 7 | 8 | 9 | 10 | 11 | 12 | 13 | 14 | 15 | 16 | 17 | 18 | 19 | 20 | 21
0 | HKL | [4, 2, 0] | [4, 0, 0] | [2, 0, 0] | [2, 2, 0] | [3, 3, 3] | [1, 1, 1] | [2, 2, 2] | [3, 3, 1] | [3, 1, 1] | [4, 2, 2] | [5, 1, 1] | 1Pair-A | 1Pair-B | 2Pairs-A | 2Pairs-B | 3Pairs-A | 3Pairs-B | 3Pairs-C | 4Pairs | 5A4F | MaxUnique
1 | EA_5 | 1.047375 | 1.461995 | 1.461995 | 0.8798063 | 0.8010647 | 0.8010647 | 0.8010647 | 0.8558937 | 1.063724 | 0.902859 | 1.263501 | 0.8010647 | 0.8798063 | 1.170901 | 0.971765 | 1.047622 | 1.135175 | 1.047622 | 1.051648 | 1.001531 | 1.034527
2 | EA_2.5 | 1.042504 | 1.418005 | 1.418005 | 0.8872784 | 0.8213336 | 0.8213336 | 0.8213336 | 0.8677496 | 1.059432 | 0.91355201 | 1.239706 | 0.8213336 | 0.8872784 | 1.152642 | 0.9733554 | 1.042206 | 1.121572 | 1.042206 | 1.046512 | 1.001477 | 1.031195
3 | EA_10 | 1.056401 | 1.546536 | 1.546536 | 0.864961 | 0.7629102 | 0.7629102 | 0.7629102 | 0.833072 | 1.071964 | 0.8826094 | 1.309141 | 0.7629102 | 0.864961 | 1.205748 | 0.9684626 | 1.058136 | 1.161154 | 1.058136 | 1.061593 | 1.001856 | 1.040949
4 | EA_15 | 1.064565 | 1.626658 | 1.626658 | 0.8503211 | 0.7276875 | 0.7276875 | 0.7276875 | 0.8113996 | 1.079767 | 0.8637706 | 1.352291 | 0.7276875 | 0.8503211 | 1.238489 | 0.9650438 | 1.068222 | 1.185582 | 1.068222 | 1.071108 | 1.002424 | 1.047057
5 | RizzieSpiral_2.5 | 1.212698 | 1.753294 | 1.753294 | 1.025693 | 0.3476965 | 0.3476965 | 0.3476965 | 0.7929183 | 1.094065 | 0.7117919 | 1.456125 | 0.3476965 | 1.025693 | 1.389494 | 1.059879 | 1.042228 | 1.291017 | 1.042228 | 1.055187 | 0.913689 | 1.049285
6 | RizzieSpiral_5 | 1.21238 | 1.765551 | 1.765551 | 1.021185 | 0.3460561 | 0.3460561 | 0.3460561 | 0.7894356 | 1.095223 | 0.7103156 | 1.462304 | 0.3460561 | 1.021185 | 1.393368 | 1.058204 | 1.044264 | 1.293986 | 1.044264 | 1.057004 | 0.9148142 | 1.050306
7 | RizzieSpiral_10 | 1.212096 | 1.774846 | 1.774846 | 1.017913 | 0.3448562 | 0.3448562 | 0.3448562 | 0.7868982 | 1.096005 | 0.7091725 | 1.466899 | 0.3448562 | 1.017913 | 1.39638 | 1.056959 | 1.045872 | 1.296255 | 1.045872 | 1.058405 | 0.9156953 | 1.051086
8 | RizzieSpiral_15 | 1.211076 | 1.809199 | 1.809199 | 1.005732 | 0.340395 | 0.340395 | 0.340395 | 0.7774578 | 1.098949 | 0.7049639 | 1.483932 | 0.340395 | 1.005732 | 1.407466 | 1.052341 | 1.051775 | 1.304627 | 1.051775 | 1.063569 | 0.9189342 | 1.053963
9 | CLR_5 | 1.010184 | 1.042846 | 1.042846 | 0.9980358 | 0.9676516 | 0.9676516 | 0.9676516 | 0.9876802 | 1.005606 | 0.9855161 | 1.025677 | 0.9676516 | 0.9980358 | 1.020441 | 1.001821 | 1.002844 | 1.015496 | 1.002844 | 1.003535 | 0.9963582 | 1.0029
10 | CLR_2.5 | 1.005447 | 1.022905 | 1.022905 | 0.9996468 | 0.9825287 | 0.9825287 | 0.9825287 | 0.9937738 | 1.002674 | 0.9920447 | 1.013465 | 0.9825287 | 0.9996468 | 1.011276 | 1.00116 | 1.001693 | 1.008409 | 1.001693 | 1.001939 | 0.9980566 | 1.001561
11 | CLR_10 | 1.018945 | 1.080443 | 1.080443 | 0.9986406 | 0.9392986 | 0.9392986 | 0.9392986 | 0.9781948 | 1.009234 | 0.9721061 | 1.047189 | 0.9392986 | 0.9986406 | 1.039542 | 1.003937 | 1.006127 | 1.029439 | 1.006127 | 1.006904 | 0.993383 | 1.005506
12 | CLR_15 | 1.024249 | 1.106379 | 1.106379 | 0.9967125 | 0.9217094 | 0.9217094 | 0.9217094 | 0.970916 | 1.012331 | 0.9639851 | 1.062239 | 0.9217094 | 0.9967125 | 1.051546 | 1.004522 | 1.008267 | 1.038474 | 1.008267 | 1.009283 | 0.9917683 | 1.007315
13 | BT8Hex_2.5 | 1.008778 | 1.038098 | 1.038098 | 0.9991324 | 0.971889 | 0.971889 | 0.971889 | 0.9896896 | 1.004263 | 0.9869349 | 1.022213 | 0.971889 | 0.9991324 | 1.018615 | 1.001698 | 1.00304 | 1.013831 | 1.00304 | 1.003346 | 0.9970542 | 1.002625
14 | BT8Hex_5 | 1.017024 | 1.072949 | 1.072949 | 0.9979075 | 0.9455123 | 0.9455123 | 0.9455123 | 0.9798892 | 1.00863 | 0.9750863 | 1.042902 | 0.9455123 | 0.9979075 | 1.035428 | 1.003269 | 1.005456 | 1.026496 | 1.005456 | 1.00625 | 0.9941022 | 1.004988
15 | BT8Hex_10 | 1.032059 | 1.141477 | 1.141477 | 0.995737 | 0.8969174 | 0.8969174 | 0.8969174 | 0.9615188 | 1.015947 | 0.952083 | 1.082408 | 0.8969174 | 0.995737 | 1.068607 | 1.005842 | 1.011377 | 1.051054 | 1.011377 | 1.01252 | 0.9893992 | 1.009768
16 | BT8Hex_15 | 1.047398 | 1.208185 | 1.208185 | 0.9934676 | 0.8503033 | 0.8503033 | 0.8503033 | 0.9430602 | 1.022856 | 0.9294372 | 1.120762 | 0.8503033 | 0.9934676 | 1.100826 | 1.008162 | 1.017319 | 1.074836 | 1.017319 | 1.018703 | 0.9850229 | 1.014434
17 | Spiral2.5 | 1.000219 | 1.003618 | 1.003618 | 0.9990235 | 0.9987831 | 0.9987831 | 0.9987831 | 0.9989537 | 1.000399 | 0.9993153 | 1.001947 | 0.9987831 | 0.9990235 | 1.001321 | 0.9997111 | 1.000475 | 1.001013 | 1.000475 | 1.000456 | 1.000121 | 1.000282
18 | Spiral5 | 1.000653 | 1.009776 | 1.009776 | 0.9973512 | 0.9966175 | 0.9966175 | 0.9966175 | 0.9971253 | 1.001118 | 0.9981177 | 1.005318 | 0.9966175 | 0.9973512 | 1.003564 | 0.9992348 | 1.001248 | 1.002749 | 1.001248 | 1.001216 | 1.000296 | 1.00076
19 | Spiral7.5 | 1.000953 | 1.014094 | 1.014094 | 0.99612 | 0.9950298 | 0.9950298 | 0.9950298 | 0.9958186 | 1.001676 | 0.9973155 | 1.007705 | 0.9950298 | 0.99612 | 1.005107 | 0.9988978 | 1.001748 | 1.003963 | 1.001748 | 1.00173 | 1.00039 | 1.001089
20 | Spiral10 | 1.002015 | 1.029973 | 1.029973 | 0.9918648 | 0.9893662 | 0.9893662 | 0.9893662 | 0.9911704 | 1.003526 | 0.994277 | 1.016339 | 0.9893662 | 0.9918648 | 1.010919 | 0.9976952 | 1.003735 | 1.008454 | 1.003735 | 1.003682 | 1.000819 | 1.002316
21 | Spiral15 | 1.00337 | 1.051256 | 1.051256 | 0.9859739 | 0.9821935 | 0.9821935 | 0.9821935 | 0.9848886 | 1.005967 | 0.9902387 | 1.027914 | 0.9821935 | 0.9859739 | 1.018615 | 0.9959707 | 1.006475 | 1.014399 | 1.006475 | 1.006348 | 1.001517 | 1.003975
22 | OffsetF45 | 0.8745369 | 0.6132311 | 0.6132311 | 0.9489468 | 1.391676 | 1.391676 | 1.391676 | 1.097447 | 0.9525804 | 1.165048 | 0.7638636 | 1.391676 | 0.9489468 | 0.781089 | 0.9507636 | 0.9846181 | 0.8382528 | 0.9846181 | 0.9766087 | 1.059622 | 0.9759163
23 | OffsetA45 | 0.9921447 | 0.9208543 | 0.9208543 | 1.114501 | 1.044248 | 1.044248 | 1.044248 | 1.074483 | 0.9330468 | 0.979723 | 0.9170929 | 1.044248 | 1.114501 | 1.017678 | 1.023774 | 1.026534 | 0.9894674 | 1.026534 | 1.003163 | 1.01138 | 0.9970118
24 | OffsetFTD | 1.097376 | 0.6474124 | 0.6474124 | 1.383248 | 0.7695135 | 0.7695135 | 0.7695135 | 1.176299 | 0.9210545 | 0.9294316 | 0.8036242 | 0.7695135 | 1.383248 | 1.01533 | 1.152151 | 0.9333912 | 0.9839049 | 0.9333912 | 0.930307 | 0.8981483 | 0.9659949
25 | OffsetATD | 0.9361305 | 1.013928 | 1.013928 | 0.8574694 | 1.16504 | 1.16504 | 1.16504 | 0.9650378 | 1.020185 | 1.069688 | 1.005723 | 1.16504 | 0.8574694 | 0.9356986 | 0.9388273 | 1.012146 | 0.9638608 | 1.012146 | 1.014155 | 1.044332 | 1.00415
26 | Holden2.5 | 1.167277 | 1.738534 | 1.738534 | 0.962959 | 0.4597528 | 0.4597528 | 0.4597528 | 0.791283 | 1.09245 | 0.7552211 | 1.437002 | 0.4597528 | 0.962959 | 1.350746 | 1.027704 | 1.053748 | 1.264647 | 1.053748 | 1.063424 | 0.9426896 | 1.05056
27 | Holden5 | 1.124335 | 1.62049 | 1.62049 | 0.9394744 | 0.5857048 | 0.5857048 | 0.5857048 | 0.8197787 | 1.080349 | 0.81082 | 1.365148 | 0.5857048 | 0.9394744 | 1.279982 | 1.009912 | 1.048556 | 1.213438 | 1.048556 | 1.056505 | 0.9623446 | 1.043263
28 | Holden10 | 1.038657 | 1.383256 | 1.383256 | 0.8931892 | 0.8373414 | 0.8373414 | 0.8373414 | 0.8771192 | 1.056039 | 0.921996 | 1.220906 | 0.8373414 | 0.8931892 | 1.138223 | 0.974614 | 1.037929 | 1.110828 | 1.037929 | 1.042456 | 1.001433 | 1.028563
29 | Holden15 | 1.032745 | 1.448363 | 1.448363 | 0.8849019 | 0.8404673 | 0.8404673 | 0.8404673 | 0.8698033 | 1.049285 | 0.9094462 | 1.243947 | 0.8404673 | 0.8849019 | 1.166633 | 0.9670935 | 1.057911 | 1.127517 | 1.057911 | 1.055754 | 1.012697 | 1.03487
30 | Ring Perpendicular to ND | 1.209545 | 1.886963 | 1.886963 | 0.9753982 | 0.3294725 | 0.3294725 | 0.3294725 | 0.7541494 | 1.107436 | 0.6958726 | 1.524211 | 0.3294725 | 0.9753982 | 1.43118 | 1.041417 | 1.063944 | 1.323266 | 1.063944 | 1.074817 | 0.9257483 | 1.060381
31 | Ring Perpendicular to RD | 1.207466 | 1.967978 | 1.967978 | 0.9455348 | 0.3186127 | 0.3186127 | 0.3186127 | 0.7310872 | 1.115122 | 0.6861311 | 1.565074 | 0.3186127 | 0.9455348 | 1.456756 | 1.030329 | 1.077375 | 1.342878 | 1.077375 | 1.086812 | 0.9331721 | 1.067126
32 | Ring Perpendicular to TD | 1.207466 | 1.967978 | 1.967978 | 0.9455348 | 0.3186127 | 0.3186127 | 0.3186127 | 0.7310872 | 1.115122 | 0.6861311 | 1.565074 | 0.3186127 | 0.9455348 | 1.456756 | 1.030329 | 1.077375 | 1.342878 | 1.077375 | 1.086812 | 0.9331721 | 1.067126
33 | Rotation-90detTilt | 1.09713 | 2.656109 | 2.656109 | 0.5568151 | 0.44839 | 0.44839 | 0.44839 | 0.5249041 | 1.178596 | 0.6868586 | 1.887336 | 0.44839 | 0.5568151 | 1.606462 | 0.8677057 | 1.220438 | 1.46384 | 1.220438 | 1.209978 | 1.05766 | 1.129518
34 | HexGrid-90degTilt2.5degRes | 0.9997845 | 1.00058 | 1.00058 | 0.9995247 | 1.000399 | 1.000399 | 1.000399 | 0.9998332 | 1.000028 | 1.000108 | 1.000211 | 1.000399 | 0.9995247 | 1.000052 | 0.9997763 | 1.000168 | 1.000044 | 1.000168 | 1.000133 | 1.000186 | 1.000059
35 | HexGrid-90degTilt5degRes | 1.000438 | 1.003839 | 1.003839 | 0.9994168 | 0.9981284 | 0.9981284 | 0.9981284 | 0.9989893 | 1.000381 | 0.999031 | 1.002099 | 0.9981284 | 0.9994168 | 1.001628 | 0.999899 | 1.000462 | 1.001212 | 1.000462 | 1.000441 | 0.9999788 | 1.00029
36 | HexGrid-90degTilt10degRes | 1.002546 | 1.01184 | 1.01184 | 0.9988826 | 0.9917039 | 0.9917039 | 0.9917039 | 0.9965067 | 1.001575 | 0.9964016 | 1.00692 | 0.9917039 | 0.9988826 | 1.005361 | 1.000229 | 1.000809 | 1.004099 | 1.000809 | 1.001 | 0.999141 | 1.000797
37 | HexGrid-90degTilt15degRes | 1.006511 | 1.027018 | 1.027018 | 0.999353 | 0.9792463 | 0.9792463 | 0.9792463 | 0.9925055 | 1.003284 | 0.9907142 | 1.015927 | 0.9792463 | 0.999353 | 1.013185 | 1.001318 | 1.001872 | 1.009885 | 1.001872 | 1.002225 | 0.9976294 | 1.00182
38 | RotRing Axis-Y Res-5.0 Theta-2.84623415 OmegaMax-90 | 1.042115 | 1.368707 | 1.368707 | 0.9007148 | 0.8322913 | 0.8322913 | 0.8322913 | 0.880371 | 1.055906 | 0.9216811 | 1.215365 | 0.8322913 | 0.9007148 | 1.134711 | 0.9783104 | 1.033904 | 1.108442 | 1.033904 | 1.039405 | 0.997982 | 1.027144
39 | RotRing Axis-Y Res-5.0 Theta-2.84623415 OmegaMax-60 Weighted | 0.9534525 | 0.8631565 | 0.8631565 | 1.006334 | 1.144547 | 1.144547 | 1.144547 | 1.048653 | 0.9677187 | 1.050131 | 0.9050644 | 1.144547 | 1.006334 | 0.9347453 | 0.9870264 | 1.004679 | 0.9457364 | 1.004679 | 0.995439 | 1.025261 | 0.9923821
40 | RotRing Axis-Y Res-5.0 Theta-2.84623415 OmegaMax-30 | 1.096357 | 1.488254 | 1.488254 | 0.9098259 | 0.6691912 | 0.6691912 | 0.6691912 | 0.8369175 | 1.088396 | 0.8683497 | 1.304106 | 0.6691912 | 0.9098259 | 1.19904 | 0.999111 | 1.022424 | 1.162159 | 1.022424 | 1.038917 | 0.9649717 | 1.032675