## CubeA-HW35
| 0 | 1 | 2 | 3 | 4 | 5 | 6 | 7 | 8 | 9 | 10 | 11 | 12 | 13 | 14 | 15 | 16 | 17 | 18 | 19 | 20 | 21
0 | HKL | [2, 0, 0] | [2, 2, 0] | [3, 3, 3] | [4, 2, 0] | [4, 0, 0] | [4, 2, 2] | [5, 1, 1] | [1, 1, 1] | [2, 2, 2] | [3, 3, 1] | [3, 1, 1] | 1Pair-A | 1Pair-B | 2Pairs-A | 2Pairs-B | 3Pairs-A | 3Pairs-B | 3Pairs-C | 4Pairs | 5A4F | MaxUnique
1 | EA_5 | 1.072493 | 0.9811203 | 0.9530158 | 1.014015 | 1.072493 | 0.9822969 | 1.047005 | 0.9530158 | 0.9530158 | 0.9730117 | 1.015532 | 0.9530158 | 0.9811203 | 1.026807 | 0.998326 | 1.00221 | 1.023048 | 1.00221 | 1.00554025 | 0.9950354 | 1.004811
2 | EA_2.5 | 1.065794 | 0.9828275 | 0.9574242 | 1.012696 | 1.065794 | 0.9839536 | 1.042654 | 0.9574242 | 0.9574242 | 0.9755018 | 1.014094 | 0.9574242 | 0.9828275 | 1.024311 | 0.9984608 | 1.002015 | 1.020905 | 1.002015 | 1.005035 | 0.9955128 | 1.004368
3 | EA_10 | 1.085308 | 0.9778452 | 0.9445995 | 1.016532 | 1.085308 | 0.9791329 | 1.055324 | 0.9445995 | 0.9445995 | 0.9682475 | 1.018281 | 0.9445995 | 0.9778452 | 1.031577 | 0.9980631 | 1.002584 | 1.027145 | 1.002584 | 1.006508 | 0.9941267 | 1.005659
4 | EA_15 | 1.097383 | 0.9747479 | 0.9366888 | 1.018897 | 1.097383 | 0.9761576 | 1.063162 | 0.9366888 | 0.9366888 | 0.963757 | 1.020871 | 0.9366888 | 0.9747479 | 1.036066 | 0.9978094 | 1.00294 | 1.031001 | 1.00294 | 1.007423 | 0.993276 | 1.006458
5 | RizzieSpiral_2.5 | 1.140472 | 0.9675804 | 0.9015548 | 1.029821 | 1.140472 | 0.9633829 | 1.091803 | 0.9015548 | 0.9015548 | 0.9481413 | 1.030346 | 0.9015548 | 0.9675804 | 1.054026 | 0.9989633 | 1.003202 | 1.046133 | 1.003202 | 1.009988 | 0.9883017 | 1.009138
6 | RizzieSpiral_5 | 1.14204 | 0.9671336 | 0.9006074 | 1.0301 | 1.14204 | 0.9630215 | 1.092813 | 0.9006074 | 0.9006074 | 0.9475536 | 1.03068 | 0.9006074 | 0.9671336 | 1.054587 | 0.9989067 | 1.00326 | 1.046618 | 1.00326 | 1.010115 | 0.9882136 | 1.009243
7 | RizzieSpiral_10 | 1.143206 | 0.966801 | 0.8999023 | 1.030307 | 1.143206 | 0.9627526 | 1.093564 | 0.8999023 | 0.8999023 | 0.9471163 | 1.030928 | 0.8999023 | 0.966801 | 1.055004 | 0.9988645 | 1.003303 | 1.046978 | 1.003303 | 1.010209 | 0.988148 | 1.009322
8 | RizzieSpiral_15 | 1.147531 | 0.9655684 | 0.8972888 | 1.031075 | 1.147531 | 0.9617556 | 1.09635 | 0.8972888 | 0.8972888 | 0.9454952 | 1.031848 | 0.8972888 | 0.9655684 | 1.05655 | 0.9987083 | 1.003463 | 1.048316 | 1.003463 | 1.010559 | 0.9879049 | 1.009614
9 | CLR_5 | 1.007694 | 0.9981717 | 0.994702 | 1.0016 | 1.007694 | 0.9980238 | 1.005019 | 0.994702 | 0.994702 | 0.9971542 | 1.001659 | 0.994702 | 0.9981717 | 1.002933 | 0.9999153 | 1.000189 | 1.002508 | 1.000189 | 1.000557 | 0.9993856 | 1.000503
10 | CLR_2.5 | 1.004065 | 0.999041 | 0.9971884 | 1.00085 | 1.004065 | 0.998952 | 1.002653 | 0.9971884 | 0.9971884 | 0.9984972 | 1.000877 | 0.9971884 | 0.999041 | 1.001553 | 0.9999589 | 1.000098 | 1.001328 | 1.000098 | 1.000293 | 0.9996719 | 1.000265
11 | CLR_10 | 1.014226 | 0.9966396 | 0.990168 | 1.00297 | 1.014226 | 0.9963348 | 1.009283 | 0.990168 | 0.990168 | 0.9947402 | 1.003068 | 0.990168 | 0.9966396 | 1.005433 | 0.999854 | 1.000344 | 1.004645 | 1.000344 | 1.001025 | 0.9988539 | 1.000929
12 | CLR_15 | 1.01868 | 0.9955642 | 0.9871297 | 1.003886 | 1.01868 | 0.9951997 | 1.012187 | 0.9871297 | 0.9871297 | 0.9930906 | 1.004028 | 0.9871297 | 0.9955642 | 1.007122 | 0.9997962 | 1.000458 | 1.006091 | 1.000458 | 1.001351 | 0.9985064 | 1.001221
13 | BT8Hex_2.5 | 1.006683 | 0.9984165 | 0.9953897 | 1.001392 | 1.006683 | 0.9982808 | 1.00436 | 0.9953897 | 0.9953897 | 0.9975285 | 1.001441 | 0.9953897 | 0.9984165 | 1.00255 | 0.9999289 | 1.000163 | 1.00218 | 1.000163 | 1.000483 | 0.999464 | 1.000437
14 | BT8Hex_5 | 1.012902 | 0.9969422 | 0.9911008 | 1.002688 | 1.012902 | 0.9966814 | 1.008418 | 0.9911008 | 0.9911008 | 0.9952286 | 1.002782 | 0.9911008 | 0.9969422 | 1.004922 | 0.9998623 | 1.000315 | 1.004209 | 1.000315 | 1.000932 | 0.9989656 | 1.000843
15 | BT8Hex_10 | 1.024735 | 0.9941233 | 0.9829642 | 1.005144 | 1.024735 | 0.9936457 | 1.016136 | 0.9829642 | 0.9829642 | 0.9908508 | 1.005333 | 0.9829642 | 0.9941233 | 1.009429 | 0.9997284 | 1.000607 | 1.008064 | 1.000607 | 1.001789 | 0.998024 | 1.001616
16 | BT8Hex_15 | 1.036284 | 0.9913717 | 0.9750238 | 1.00754 | 1.036284 | 0.9906831 | 1.023669 | 0.9750238 | 0.9750238 | 0.9865782 | 1.007823 | 0.9750238 | 0.9913717 | 1.013828 | 0.9995974 | 1.000893 | 1.011826 | 1.000893 | 1.002626 | 0.9971053 | 1.002372
17 | Spiral2.5 | 1.000526 | 0.99986 | 0.9996645 | 1.0001 | 1.000526 | 0.9998732 | 1.000341 | 0.9996645 | 0.9996645 | 0.9998039 | 1.000113 | 0.9996645 | 0.99986 | 1.000193 | 0.9999863 | 1.000017 | 1.000166 | 1.000017 | 1.000041 | 0.9999655 | 1.000035
18 | Spiral5 | 1.001439 | 0.999618 | 0.9990805 | 1.000273 | 1.001439 | 0.9996527 | 1.000932 | 0.9990805 | 0.9990805 | 0.9994636 | 1.000308 | 0.9990805 | 0.999618 | 1.000528 | 0.9999629 | 1.000046 | 1.000455 | 1.000046 | 1.000111 | 0.9999051 | 1.000096
19 | Spiral7.5 | 1.002085 | 0.9994465 | 0.9986671 | 1.000396 | 1.002085 | 0.9994966 | 1.00135 | 0.9986671 | 0.9986671 | 0.9992226 | 1.000446 | 0.9986671 | 0.9994465 | 1.000766 | 0.9999463 | 1.000066 | 1.000659 | 1.000066 | 1.000161 | 0.9998624 | 1.000139
20 | Spiral10 | 1.004426 | 0.9988262 | 0.9971689 | 1.000842 | 1.004426 | 0.9989309 | 1.002866 | 0.9971689 | 0.9971689 | 0.99835 | 1.000947 | 0.9971689 | 0.9988262 | 1.001626 | 0.9998866 | 1.00014 | 1.0014 | 1.00014 | 1.000342 | 0.9997074 | 1.000295
21 | Spiral15 | 1.007549 | 0.9979947 | 0.9951777 | 1.001434 | 1.007549 | 0.9981785 | 1.004888 | 0.9951777 | 0.9951777 | 0.9971857 | 1.001615 | 0.9951777 | 0.9979947 | 1.002772 | 0.9998048 | 1.00024 | 1.002386 | 1.00024 | 1.000584 | 0.9995027 | 1.000503
22 | OffsetF45 | 0.9250559 | 1.016712 | 1.053561 | 0.9837156 | 0.9250559 | 1.019861 | 0.9509204 | 1.053561 | 1.053561 | 1.027606 | 0.9837746 | 1.053561 | 1.016712 | 0.9708838 | 1.000243 | 0.998443 | 0.9751807 | 0.998443 | 0.9947759 | 1.006533 | 0.9951508
23 | OffsetA45 | 0.9796151 | 1.005927 | 1.012112 | 0.996455 | 0.9796151 | 1.004634 | 0.9868895 | 1.012112 | 1.012112 | 1.007654 | 0.9956697 | 1.012112 | 1.005927 | 0.9927713 | 1.000799 | 0.9992183 | 0.9937374 | 0.9992183 | 0.9983311 | 1.001087 | 0.9986197
24 | OffsetFTD | 0.9637354 | 1.01437 | 1.014748 | 0.9961415 | 0.9637354 | 1.00612 | 0.9773389 | 1.014748 | 1.014748 | 1.014018 | 0.9925264 | 1.014748 | 1.01437 | 0.9890526 | 1.003448 | 0.9976176 | 0.9902106 | 0.9976176 | 0.9963448 | 1.000025 | 0.9973746
25 | OffsetATD | 0.9933064 | 0.9994419 | 1.00843 | 0.9972331 | 0.9933064 | 1.002913 | 0.9952614 | 1.00843 | 1.00843 | 1.00225 | 0.9984276 | 1.00843 | 0.9994419 | 0.9963741 | 0.9989347 | 1.000393 | 0.9970586 | 1.000393 | 0.9999014 | 1.001607 | 0.9996579
26 | Holden2.5 | 1.130525 | 0.9688618 | 0.9103289 | 1.027061 | 1.130525 | 0.9665393 | 1.085127 | 0.9103289 | 0.9103289 | 0.951707 | 1.028136 | 0.9103289 | 0.9688618 | 1.049693 | 0.9984991 | 1.003239 | 1.042508 | 1.003239 | 1.009463 | 0.9896362 | 1.008536
27 | Holden5 | 1.107223 | 0.9739536 | 0.9271684 | 1.02193 | 1.107223 | 0.9727725 | 1.069848 | 0.9271684 | 0.9271684 | 0.9602796 | 1.023085 | 0.9271684 | 0.9739536 | 1.040588 | 0.9985194 | 1.002782 | 1.034754 | 1.002782 | 1.007857 | 0.9917196 | 1.007033
28 | Holden10 | 1.060502 | 0.9841762 | 0.9609067 | 1.011654 | 1.060502 | 0.9852624 | 1.039218 | 0.9609067 | 0.9609067 | 0.9774689 | 1.012958 | 0.9609067 | 0.9841762 | 1.022339 | 0.9985673 | 1.001862 | 1.019212 | 1.001862 | 1.004636 | 0.99589 | 1.004018
29 | Holden15 | 1.066257 | 0.9824953 | 0.9575009 | 1.012649 | 1.066257 | 0.9839583 | 1.042918 | 0.9575009 | 0.9575009 | 0.9753074 | 1.01418 | 0.9575009 | 0.9824953 | 1.024376 | 0.9983379 | 1.002084 | 1.020977 | 1.002084 | 1.005108 | 0.9955868 | 1.004408
30 | Ring Perpendicular to ND | 1.157735 | 0.9626599 | 0.8911216 | 1.032887 | 1.157735 | 0.9594032 | 1.102923 | 0.8911216 | 0.8911216 | 0.94167 | 1.034019 | 0.8911216 | 0.9626599 | 1.060197 | 0.9983396 | 1.003839 | 1.051471 | 1.003839 | 1.011384 | 0.98733141 | 1.010302
31 | Ring Perpendicular to RD | 1.168102 | 0.9597048 | 0.8848557 | 1.034728 | 1.168102 | 0.9570132 | 1.109601 | 0.8848557 | 0.8848557 | 0.9377836 | 1.036225 | 0.8848557 | 0.9597048 | 1.063903 | 0.997965 | 1.004221 | 1.054677 | 1.004221 | 1.012222 | 0.9867487 | 1.011002
32 | Ring Perpendicular to TD | 1.168102 | 0.9597048 | 0.8848557 | 1.034728 | 1.168102 | 0.9570132 | 1.109601 | 0.8848557 | 0.8848557 | 0.9377836 | 1.036225 | 0.8848557 | 0.9597048 | 1.063903 | 0.997965 | 1.004221 | 1.054677 | 1.004221 | 1.012222 | 0.9867487 | 1.011002
33 | Rotation-90detTilt | 1.239638 | 0.9361893 | 0.8471769 | 1.045431 | 1.239638 | 0.9422579 | 1.155138 | 0.8471769 | 0.8471769 | 0.910639 | 1.051258 | 0.8471769 | 0.9361893 | 1.087914 | 0.9937236 | 1.007668 | 1.075695 | 1.007668 | 1.018566 | 0.9842878 | 1.015966
34 | HexGrid-90degTilt2.5degRes | 1.000034 | 0.9999838 | 0.9999915 | 1.000002 | 1.000034 | 0.999996 | 1.00002 | 0.9999915 | 0.9999915 | 0.9999867 | 1.000007 | 0.9999915 | 0.9999838 | 1.000009 | 0.9999953 | 1.000003 | 1.000008 | 1.000003 | 1.000004 | 1.000001 | 1.000003
35 | HexGrid-90degTilt5degRes | 1.000591 | 0.9998504 | 0.999609 | 1.000117 | 1.000591 | 0.9998532 | 1.000384 | 0.999609 | 0.999609 | 0.9997803 | 1.000127 | 0.999609 | 0.9998504 | 1.000221 | 0.9999887 | 1.000017 | 1.00019 | 1.000017 | 1.000044 | 0.9999573 | 1.000039
36 | HexGrid-90degTilt10degRes | 1.002064 | 0.9995017 | 0.9985923 | 1.000424 | 1.002064 | 0.9994741 | 1.001345 | 0.9985923 | 0.9985923 | 0.9992356 | 1.000445 | 0.9985923 | 0.9995017 | 1.000783 | 0.9999732 | 1.000053 | 1.00067 | 1.000053 | 1.000151 | 0.999839 | 1.000135
37 | HexGrid-90degTilt15degRes | 1.004817 | 0.9988626 | 0.9966694 | 1.001006 | 1.004817 | 0.9987585 | 1.003144 | 0.9966694 | 0.9966694 | 0.9982188 | 1.001039 | 0.9966694 | 0.9988626 | 1.00184 | 0.9999509 | 1.000116 | 1.001573 | 1.000116 | 1.000347 | 0.9996116 | 1.000315
38 | RotRing Axis-Y Res-5.0 Theta-2.84623415 OmegaMax-90 | 1.059374 | 0.9845878 | 0.9614289 | 1.011511 | 1.059374 | 0.9854726 | 1.038507 | 0.9614289 | 0.9614289 | 0.9779013 | 1.012724 | 0.9614289 | 0.9845878 | 1.021981 | 0.9986558 | 1.001797 | 1.018895 | 1.001797 | 1.004528 | 0.9959086 | 1.003938
39 | RotRing Axis-Y Res-5.0 Theta-2.84623415 OmegaMax-60 Weighted | 0.9708733 | 1.006721 | 1.020414 | 0.9938161 | 0.9708733 | 1.007593 | 0.9809646 | 1.020414 | 1.020414 | 1.010753 | 0.9937077 | 1.020414 | 1.006721 | 0.9887973 | 1.000215 | 0.9993362 | 0.9904341 | 0.9993362 | 0.9979291 | 1.002426 | 0.9981053
40 | RotRing Axis-Y Res-5.0 Theta-2.84623415 OmegaMax-30 | 1.087799 | 0.9783234 | 0.9409814 | 1.017735 | 1.087799 | 0.9778984 | 1.057135 | 0.9409814 | 0.9409814 | 0.9674384 | 1.018882 | 0.9409814 | 0.9783234 | 1.033061 | 0.9986029 | 1.002368 | 1.028335 | 1.002368 | 1.006497 | 0.9933936 | 1.005774