## Gamma1F-HW15
| 0 | 1 | 2 | 3 | 4 | 5 | 6 | 7 | 8 | 9 | 10 | 11 | 12 | 13 | 14 | 15 | 16 | 17 | 18
0 | HKL | [3, 2, 1] | [1, 1, 0] | [3, 1, 0] | [2, 2, 2] | [2, 0, 0] | [2, 2, 0] | [2, 1, 1] | [4, 0, 0] | 1Pair-A | 1Pair-B | 2Pairs-A | 2Pairs-B | 3Pairs-A | 3Pairs-B | 3Pairs-C | 4Pairs | 5A4F | MaxUnique
1 | EA_5 | 1.054343 | 0.942804 | 0.8163666 | 1.516999 | 0.765093 | 0.942804 | 1.109397 | 0.765093 | 0.942804 | 1.109397 | 0.9372452 | 0.9372452 | 0.8969523 | 0.9390981 | 0.9390981 | 0.9400246 | 0.9400246 | 1.034167
2 | EA_2.5 | 1.050278 | 0.9392588 | 0.8322369 | 1.477037 | 0.7877336 | 0.9392588 | 1.103313 | 0.7877336 | 0.9392588 | 1.103313 | 0.9455232 | 0.9455232 | 0.9077611 | 0.9434351 | 0.9434351 | 0.942391 | 0.942391 | 1.031643
3 | EA_10 | 1.061841 | 0.9493718 | 0.7862664 | 1.594121 | 0.7226276 | 0.9493718 | 1.120798 | 0.7226276 | 0.9493718 | 1.120798 | 0.9217128 | 0.9217128 | 0.876564 | 0.9309325 | 0.9309325 | 0.9355423 | 0.9355423 | 1.039171
4 | EA_15 | 1.068579 | 0.955308 | 0.7582089 | 1.667594 | 0.6836102 | 0.955308 | 1.131259 | 0.6836102 | 0.955308 | 1.131259 | 0.9074346 | 0.9074346 | 0.8576927 | 0.9233924 | 0.9233924 | 0.9313713 | 0.9313713 | 1.044093
5 | RizzieSpiral_2.5 | 1.073627 | 1.196995 | 0.9096764 | 0.8598093 | 0.4364733 | 1.196995 | 1.027952 | 0.4364733 | 1.196995 | 1.027952 | 0.7322125 | 0.7322125 | 0.7913671 | 0.8871401 | 0.8871401 | 0.9646039 | 0.9646039 | 0.9174221
6 | RizzieSpiral_5 | 1.073883 | 1.197662 | 0.9055933 | 0.8741154 | 0.4341991 | 1.197662 | 1.02885 | 0.4341991 | 1.197662 | 1.02885 | 0.7315246 | 0.7315246 | 0.7895475 | 0.8869037 | 0.8869037 | 0.9645933 | 0.9645933 | 0.9190505
7 | RizzieSpiral_10 | 1.073809 | 1.19483 | 0.902544 | 0.8898939 | 0.4327469 | 1.19483 | 1.030455 | 0.4327469 | 1.19483 | 1.030455 | 0.7316007 | 0.7316007 | 0.7885818 | 0.8860105 | 0.8860105 | 0.9632154 | 0.9632154 | 0.9207131
8 | RizzieSpiral_15 | 1.073913 | 1.20966 | 0.8933388 | 0.9108387 | 0.4269746 | 1.20966 | 1.027494 | 0.4269746 | 1.20966 | 1.027494 | 0.7272344 | 0.7272344 | 0.7826026 | 0.888043 | 0.888043 | 0.9684472 | 0.9684472 | 0.9237032
9 | CLR_5 | 1.012411 | 1.036513 | 0.9747928 | 0.9962066 | 0.9564733 | 1.036513 | 1.004005 | 0.9564733 | 1.036513 | 1.004005 | 0.9802391 | 0.9802391 | 0.9784237 | 0.9989971 | 0.9989971 | 1.008376 | 1.008376 | 0.9967336
10 | CLR_2.5 | 1.005827 | 1.018372 | 0.9880415 | 0.9976251 | 0.9777648 | 1.018372 | 1.001691 | 0.9777648 | 1.018372 | 1.001691 | 0.9897277 | 0.9897277 | 0.9891656 | 0.9992759 | 0.9992759 | 1.00405 | 1.00405 | 0.9982202
11 | CLR_10 | 1.020583 | 1.068469 | 0.9585307 | 0.984054 | 0.9237428 | 1.068469 | 1.004322 | 0.9237428 | 1.068469 | 1.004322 | 0.9640326 | 0.9640326 | 0.9621986 | 0.9988446 | 0.9988446 | 1.016251 | 1.016251 | 0.9932835
12 | CLR_15 | 1.030668 | 1.091725 | 0.9351408 | 0.9968091 | 0.8937852 | 1.091725 | 1.0106 | 0.8937852 | 1.091725 | 1.0106 | 0.9521925 | 0.9521925 | 0.9465086 | 0.9987034 | 0.9987034 | 1.021959 | 1.021959 | 0.9931213
13 | BT8Hex_2.5 | 1.01132 | 1.03458 | 0.9762541 | 0.9966298 | 0.9618244 | 1.03458 | 1.003924 | 0.9618244 | 1.03458 | 1.003924 | 0.9828742 | 0.9828742 | 0.9806675 | 1.000109 | 1.000109 | 1.008727 | 1.008727 | 0.9974221
14 | BT8Hex_5 | 1.021653 | 1.06718 | 0.9544102 | 0.9937206 | 0.9254447 | 1.06718 | 1.006935 | 0.9254447 | 1.06718 | 1.006935 | 0.9661901 | 0.9661901 | 0.9622634 | 0.9998534 | 0.9998534 | 1.016685 | 1.016685 | 0.9948906
15 | BT8Hex_10 | 1.041334 | 1.124381 | 0.9125618 | 0.9931891 | 0.8608762 | 1.124381 | 1.015459 | 0.8608762 | 1.124381 | 1.015459 | 0.9381676 | 0.9381676 | 0.9296323 | 1.000239 | 1.000239 | 1.031274 | 1.031274 | 0.9913002
16 | BT8Hex_15 | 1.062767 | 1.184773 | 0.8693297 | 0.9826773 | 0.8011675 | 1.184773 | 1.033312 | 0.8011675 | 1.184773 | 1.033312 | 0.91724 | 0.91724 | 0.9012699 | 1.006418 | 1.006418 | 1.051007 | 1.051007 | 0.9890045
17 | Spiral2.5 | 1.000198 | 0.9995371 | 0.9988074 | 1.004298 | 0.998717 | 0.9995371 | 1.000616 | 0.998717 | 0.9995371 | 1.000616 | 0.9996665 | 0.9996665 | 0.9993801 | 0.9996233 | 0.9996233 | 0.9996018 | 0.9996018 | 1.000362
18 | Spiral5 | 1.000592 | 0.9994938 | 0.9969318 | 1.010065 | 0.9964726 | 0.9994938 | 1.001398 | 0.9964726 | 0.9994938 | 1.001398 | 0.9989352 | 0.9989352 | 0.9982674 | 0.9991214 | 0.9991214 | 0.9992145 | 0.9992145 | 1.000826
19 | Spiral7.5 | 1.001029 | 1.00086 | 0.9954975 | 1.012092 | 0.9943266 | 1.00086 | 1.001644 | 0.9943266 | 1.00086 | 1.001644 | 0.9979855 | 0.9979855 | 0.9971562 | 0.9989437 | 0.9989437 | 0.9994228 | 0.9994228 | 1.000908
20 | Spiral10 | 1.001869 | 1.000048 | 0.9905061 | 1.028927 | 0.9889673 | 1.000048 | 1.003792 | 0.9889673 | 1.000048 | 1.003792 | 0.9963797 | 0.9963797 | 0.9944218 | 0.9976025 | 0.9976025 | 0.9982138 | 0.9982138 | 1.002352
21 | Spiral15 | 1.003602 | 1.004135 | 0.9838166 | 1.042943 | 0.9802439 | 1.004135 | 1.005347 | 0.9802439 | 1.004135 | 1.005347 | 0.9927957 | 0.9927957 | 0.9898026 | 0.9965756 | 0.9965756 | 0.9984655 | 0.9984655 | 1.003348
22 | OffsetF45 | 0.9545423 | 1.306567 | 1.151265 | 0.3915886 | 1.01672 | 1.306567 | 0.8043963 | 1.01672 | 1.306567 | 0.8043963 | 0.9105583 | 0.9105583 | 0.9907938 | 1.042561 | 1.042561 | 1.108563 | 1.108563 | 0.9375132
23 | OffsetA45 | 0.9803025 | 0.8282414 | 1.026464 | 1.103164 | 1.220087 | 0.8282414 | 1.045606 | 1.220087 | 0.8282414 | 1.045606 | 1.132847 | 1.132847 | 1.097386 | 1.031312 | 1.031312 | 0.9805441 | 0.9805441 | 1.033978
24 | OffsetFTD | 0.9535376 | 1.313706 | 1.140149 | 0.4178432 | 1.125457 | 1.313706 | 0.7870594 | 1.125457 | 1.313706 | 0.7870594 | 0.9562581 | 0.9562581 | 1.017555 | 1.075407 | 1.075407 | 1.134982 | 1.134982 | 0.956292
25 | OffsetATD | 0.9767818 | 0.7900084 | 1.052349 | 1.105634 | 1.094161 | 0.7900084 | 1.060891 | 1.094161 | 0.7900084 | 1.060891 | 1.077526 | 1.077526 | 1.069134 | 0.9816867 | 0.9816867 | 0.9337671 | 0.9337671 | 1.013304
26 | Holden2.5 | 1.212445 | 1.607553 | 0.5518776 | 1.008128 | 0.2614013 | 1.607553 | 1.082615 | 0.2614013 | 1.607553 | 1.082615 | 0.6720079 | 0.6720079 | 0.6319645 | 0.9838562 | 0.9838562 | 1.13978 | 1.13978 | 0.9540033
27 | Holden5 | 1.157326 | 1.3847 | 0.6494129 | 1.153324 | 0.4428305 | 1.3847 | 1.087645 | 0.4428305 | 1.3847 | 1.087645 | 0.765238 | 0.765238 | 0.7266296 | 0.9717255 | 0.9717255 | 1.074969 | 1.074969 | 0.9792065
28 | Holden10 | 1.047411 | 0.9429489 | 0.8446454 | 1.437003 | 0.8050729 | 0.9429489 | 1.096605 | 0.8050729 | 0.9429489 | 1.096605 | 0.950839 | 0.950839 | 0.9154411 | 0.948209 | 0.948209 | 0.946894 | 0.946894 | 1.028948
29 | Holden15 | 1.042686 | 0.8984513 | 0.8311903 | 1.551447 | 0.8398907 | 0.8984513 | 1.109855 | 0.8398907 | 0.8984513 | 1.109855 | 0.974873 | 0.974873 | 0.9269787 | 0.9493991 | 0.9493991 | 0.9366622 | 0.9366622 | 1.045587
30 | Ring Perpendicular to ND | 1.265754 | 1.852386 | 0.4530023 | 0.856042 | 0.0787262 | 1.852386 | 1.068761 | 0.0787262 | 1.852386 | 1.068761 | 0.5737436 | 0.5737436 | 0.5334965 | 0.9999579 | 0.9999579 | 1.213065 | 1.213065 | 0.929112
31 | Ring Perpendicular to RD | 1.014608 | 0.7414935 | 0.7807706 | 1.912083 | 1.164094 | 0.7414935 | 1.17140193 | 1.164094 | 0.7414935 | 1.17140193 | 1.167748 | 1.167748 | 1.038756 | 1.025663 | 1.025663 | 0.9546207 | 0.9546207 | 1.130742
32 | Ring Perpendicular to TD | 1.080359 | 1.177367 | 0.8303642 | 1.162596 | 0.3933302 | 1.177367 | 1.057789 | 0.3933302 | 1.177367 | 1.057789 | 0.7255597 | 0.7255597 | 0.7604945 | 0.8761623 | 0.8761623 | 0.9514635 | 0.9514635 | 0.950301
33 | Rotation-90detTilt | 1.086118 | 0.5747061 | 0.4392788 | 3.301061 | 0.4066202 | 0.5747061 | 1.349735 | 0.4066202 | 0.5747061 | 1.349735 | 0.8781774 | 0.8781774 | 0.7318779 | 0.7770203 | 0.7770203 | 0.7264417 | 0.7264417 | 1.19292
34 | HexGrid-90degTilt2.5degRes | 0.9999945 | 0.992508 | 1.000365 | 1.005699 | 1.000768 | 0.992508 | 1.003113 | 1.000768 | 0.992508 | 1.003113 | 1.001941 | 1.001941 | 1.001415 | 0.9987963 | 0.9987963 | 0.9972242 | 0.9972242 | 1.000408
35 | HexGrid-90degTilt5degRes | 0.9998678 | 1.009268 | 0.9983072 | 0.9992689 | 0.9963472 | 1.009268 | 0.9961983 | 0.9963472 | 1.009268 | 0.9961983 | 0.9962727 | 0.9962727 | 0.9969509 | 1.000604 | 1.000604 | 1.00277 | 1.00277 | 0.9998762
36 | HexGrid-90degTilt10degRes | 1.003614 | 0.9926466 | 0.993158 | 1.011501 | 0.9898966 | 0.9926466 | 1.010457 | 0.9898966 | 0.9926466 | 1.010457 | 1.000177 | 1.000177 | 0.9978371 | 0.9976667 | 0.9976667 | 0.9964116 | 0.9964116 | 1.000212
37 | HexGrid-90degTilt15degRes | 1.013482 | 0.9540788 | 0.9847998 | 1.027896 | 0.9726942 | 0.9540788 | 1.037185 | 0.9726942 | 0.9540788 | 1.037185 | 1.00494 | 1.00494 | 0.9982264 | 0.987986 | 0.987986 | 0.9795092 | 0.9795092 | 0.998356
38 | RotRing Axis-Y Res-5.0 Theta-2.84623415 OmegaMax-90 | 1.033385 | 0.957377 | 0.933952 | 1.11498 | 0.8977529 | 0.957377 | 1.069113 | 0.8977529 | 0.957377 | 1.069113 | 0.983433 | 0.983433 | 0.9669393 | 0.9747477 | 0.9747477 | 0.970405 | 0.970405 | 1.001093
39 | RotRing Axis-Y Res-5.0 Theta-2.84623415 OmegaMax-60 Weighted | 0.987871 | 1.020652 | 1.036762 | 0.9008404 | 1.02463 | 1.020652 | 0.9746169 | 1.02463 | 1.020652 | 0.9746169 | 0.9996235 | 0.9996235 | 1.012003 | 1.006633 | 1.006633 | 1.010138 | 1.010138 | 0.9908955
40 | RotRing Axis-Y Res-5.0 Theta-2.84623415 OmegaMax-30 | 1.128055 | 1.266994 | 0.7396725 | 1.117274 | 0.4829513 | 1.266994 | 1.07151 | 0.4829513 | 1.266994 | 1.07151 | 0.7772307 | 0.7772307 | 0.7647113 | 0.940485 | 0.940485 | 1.022112 | 1.022112 | 0.9677428