## Gamma2F-HW03
| 0 | 1 | 2 | 3 | 4 | 5 | 6 | 7 | 8 | 9 | 10 | 11 | 12 | 13 | 14 | 15 | 16 | 17 | 18
0 | HKL | [4, 0, 0] | [2, 1, 1] | [2, 0, 0] | [2, 2, 0] | [3, 1, 0] | [2, 2, 2] | [1, 1, 0] | [3, 2, 1] | 1Pair-A | 1Pair-B | 2Pairs-A | 2Pairs-B | 3Pairs-A | 3Pairs-B | 3Pairs-C | 4Pairs | 5A4F | MaxUnique
1 | EA_5 | 0.8735617 | 1.175951 | 0.8735617 | 1.2196 | 0.7337263 | 10.87289 | 1.2196 | 1.007535 | 1.2196 | 1.175951 | 1.024757 | 1.024757 | 0.9277465 | 1.089704 | 1.089704 | 1.122178 | 1.122178 | 2.647211
2 | EA_2.5 | 0.8529113 | 1.098475 | 0.8529113 | 1.083938 | 0.7591949 | 8.58326 | 1.083938 | 0.9685963 | 1.083938 | 1.098475 | 0.975693 | 0.975693 | 0.903527 | 1.011775 | 1.011775 | 1.029815 | 1.029815 | 2.224396
3 | EA_10 | 0.3005977 | 2.595381 | 0.3005977 | 2.114855 | 0.5403225 | 20.28124 | 2.114855 | 1.570885 | 2.114855 | 2.595381 | 1.44799 | 1.44799 | 1.145434 | 1.670278 | 1.670278 | 1.781422 | 1.781422 | 4.567214
4 | EA_15 | 0.227079 | 2.900759 | 0.227079 | 4.245024 | 0.5798747 | 27.23244 | 4.245024 | 0.3285786 | 4.245024 | 2.900759 | 1.563919 | 1.563919 | 1.235904 | 2.457621 | 2.457621 | 2.904471 | 2.904471 | 5.91896
5 | RizzieSpiral_2.5 | 7.954994 | 4.111866 | 7.954994 | 3.974003 | 0.001970542 | 6.606762 | 3.974003 | -0.007165554 | 3.974003 | 4.111866 | 6.03343 | 6.03343 | 4.022944 | 5.346954 | 5.346954 | 5.003717 | 5.003717 | 3.773738
6 | RizzieSpiral_5 | 7.914535 | 4.197258 | 7.914535 | 3.950493 | 0.00196319 | 6.934003 | 3.950493 | -0.007159955 | 3.950493 | 4.197258 | 6.055897 | 6.055897 | 4.037919 | 5.354096 | 5.354096 | 5.003195 | 5.003195 | 3.831849
7 | RizzieSpiral_10 | 7.89178 | 4.188352 | 7.89178 | 3.932533 | 0.001937016 | 7.593564 | 3.932533 | -0.007146172 | 3.932533 | 4.188352 | 6.040066 | 6.040066 | 4.027357 | 5.337555 | 5.337555 | 4.9863 | 4.9863 | 3.933503
8 | RizzieSpiral_15 | 7.787433 | 4.659359 | 7.787433 | 3.87286 | 0.001914484 | 8.83601 | 3.87286 | -0.007061449 | 3.87286 | 4.659359 | 6.223396 | 6.223396 | 4.149569 | 5.439884 | 5.439884 | 5.048128 | 5.048128 | 4.191753
9 | CLR_5 | 1.019356 | 1.251599 | 1.019356 | 1.576742 | 0.9257437 | 1.077154 | 1.576742 | 1.164497 | 1.576742 | 1.251599 | 1.135477 | 1.135477 | 1.065566 | 1.282565 | 1.282565 | 1.35611 | 1.35611 | 1.169182
10 | CLR_2.5 | 1.093769 | 1.128746 | 1.093769 | 1.326913 | 0.9473631 | 1.110007 | 1.326913 | 1.070295 | 1.326913 | 1.128746 | 1.111258 | 1.111258 | 1.056626 | 1.183143 | 1.183143 | 1.219085 | 1.219085 | 1.112849
11 | CLR_10 | 0.2820327 | 2.948487 | 0.2820327 | 3.352758 | 0.9873928 | 2.597117 | 3.352758 | 2.496212 | 3.352758 | 2.948487 | 1.61526 | 1.61526 | 1.405971 | 2.194426 | 2.194426 | 2.484009 | 2.484009 | 2.110667
12 | CLR_15 | 0.176665 | 4.375588 | 0.176665 | 7.150259 | 0.8436167 | 1.96275 | 7.150259 | 0.7658414 | 7.150259 | 4.375588 | 2.276126 | 2.276126 | 1.798623 | 3.900837 | 3.900837 | 4.713193 | 4.713193 | 2.545787
13 | BT8Hex_2.5 | 1.04599 | 1.273348 | 1.04599 | 1.572517 | 0.9502224 | 1.17784 | 1.572517 | 1.161435 | 1.572517 | 1.273348 | 1.159669 | 1.159669 | 1.089853 | 1.297285 | 1.297285 | 1.366093 | 1.366093 | 1.196892
14 | BT8Hex_5 | 1.479773 | 1.721056 | 1.479773 | 2.507222 | 0.8792844 | 1.298376 | 2.507222 | 1.50341 | 2.507222 | 1.721056 | 1.600415 | 1.600415 | 1.360038 | 1.902684 | 1.902684 | 2.053818 | 2.053818 | 1.564854
15 | BT8Hex_10 | 4.330194 | 3.118398 | 4.330194 | 5.960309 | 1.850493 | 3.964705 | 5.960309 | 3.798526 | 5.960309 | 3.118398 | 3.724296 | 3.724296 | 3.099695 | 4.469634 | 4.469634 | 4.842303 | 4.842303 | 3.837104
16 | BT8Hex_15 | 0.1070041 | 10.88227 | 0.1070041 | 12.26288 | 0.04325812 | 3.229795 | 12.26288 | 0.915192 | 12.26288 | 10.88227 | 5.494638 | 5.494638 | 3.677511 | 7.750719 | 7.750719 | 8.878759 | 8.878759 | 4.5734
17 | Spiral2.5 | 1.062947 | 1.030911 | 1.062947 | 1.082242 | 0.9779752 | 1.162287 | 1.082242 | 0.9783763 | 1.082242 | 1.030911 | 1.046929 | 1.046929 | 1.023944 | 1.0587 | 1.0587 | 1.064585 | 1.064585 | 1.049123
18 | Spiral5 | 1.039254 | 1.058485 | 1.039254 | 1.09308 | 0.9705248 | 1.324258 | 1.09308 | 0.9801341 | 1.09308 | 1.058485 | 1.04887 | 1.04887 | 1.022755 | 1.063607 | 1.063607 | 1.070975 | 1.070975 | 1.077623
19 | Spiral7.5 | 1.048583 | 1.246785 | 1.048583 | 1.307364 | 0.9547269 | 1.275828 | 1.307364 | 0.9148 | 1.307364 | 1.246785 | 1.147684 | 1.147684 | 1.083365 | 1.200911 | 1.200911 | 1.227524 | 1.227524 | 1.124681
20 | Spiral10 | 0.769997 | 1.341285 | 0.769997 | 1.479664 | 0.9454127 | 1.912494 | 1.479664 | 1.133246 | 1.479664 | 1.341285 | 1.055641 | 1.055641 | 1.018898 | 1.196982 | 1.196982 | 1.267652 | 1.267652 | 1.263683
21 | Spiral15 | 0.9425682 | 1.851861 | 0.9425682 | 1.827304 | 1.067414 | 1.907408 | 1.827304 | 0.7384858 | 1.827304 | 1.851861 | 1.397215 | 1.397215 | 1.287281 | 1.540578 | 1.540578 | 1.612259 | 1.612259 | 1.389173
22 | OffsetF45 | 0.01007134 | 0.3479959 | 0.01007134 | 1.645276 | 1.138076 | 0.001600001 | 1.645276 | 1.244482 | 1.645276 | 0.3479959 | 0.1790336 | 0.1790336 | 0.4987143 | 0.6677811 | 0.6677811 | 0.9121548 | 0.9121548 | 0.7312502
23 | OffsetA45 | 1.650065 | 1.633576 | 1.650065 | 1.928449 | 0.5302572 | 0.05656711 | 1.928449 | 1.436277 | 1.928449 | 1.633576 | 1.641821 | 1.641821 | 1.271299 | 1.737363 | 1.737363 | 1.785135 | 1.785135 | 1.205865
24 | OffsetFTD | 0.004882685 | 0.01546791 | 0.004882685 | 0.9226275 | 2.894536 | 0.002970357 | 0.9226275 | 1.102647 | 0.9226275 | 0.01546791 | 0.0101753 | 0.0101753 | 0.9716288 | 0.314326 | 0.314326 | 0.4664014 | 0.4664014 | 0.8238552
25 | OffsetATD | 3.589108 | 1.423444 | 3.589108 | 0.0109722 | 0.1778062 | 0.06055672 | 0.0109722 | 0.4681021 | 0.0109722 | 1.423444 | 2.506276 | 2.506276 | 1.730119 | 1.674508 | 1.674508 | 1.258624 | 1.258624 | 0.9549981
26 | Holden2.5 | 0.2119602 | 4.530321 | 0.2119602 | 8.766955 | 0.1965037 | 1.607949 | 8.766955 | 4.369425 | 8.766955 | 4.530321 | 2.371141 | 2.371141 | 1.646262 | 4.503079 | 4.503079 | 5.569048 | 5.569048 | 3.280519
27 | Holden5 | 0.4159892 | 3.38587 | 0.4159892 | 6.168433 | 0.3910159 | 3.308375 | 6.168433 | 3.22584 | 6.168433 | 3.38587 | 1.900929 | 1.900929 | 1.397625 | 3.323431 | 3.323431 | 4.034681 | 4.034681 | 2.815921
28 | Holden10 | 1.252316 | 1.485781 | 1.252316 | 1.388668 | 0.7067236 | 6.843639 | 1.388668 | 0.9489818 | 1.388668 | 1.485781 | 1.369048 | 1.369048 | 1.148273 | 1.375588 | 1.375588 | 1.378858 | 1.378858 | 2.104352
29 | Holden15 | 2.764846 | 0.8974101 | 2.764846 | 1.403395 | 0.5302616 | 9.049675 | 1.403395 | 1.256781 | 1.403395 | 0.8974101 | 1.831128 | 1.831128 | 1.397506 | 1.68855 | 1.68855 | 1.617262 | 1.617262 | 2.650395
30 | Ring Perpendicular to ND | 0.007344034 | 6.436479 | 0.007344034 | 11.2069 | 0.001576223 | 0.008655753 | 11.2069 | 5.435899 | 11.2069 | 6.436479 | 3.221912 | 3.221912 | 2.148467 | 5.883575 | 5.883575 | 7.214406 | 7.214406 | 3.849476
31 | Ring Perpendicular to RD | 0.000394279587 | 0.001688718 | 0.000394279587 | 6.779365 | 0.001046687 | 10.16303 | 6.779365 | 1.633356 | 6.779365 | 0.001688718 | 0.001041499 | 0.001041499 | 0.001043228 | 2.260483 | 2.260483 | 3.390203 | 3.390203 | 3.09648
32 | Ring Perpendicular to TD | 7.154118 | 5.160628 | 7.154118 | 3.576957 | 0.001693562 | 15.4861 | 3.576957 | -0.006934659 | 3.576957 | 5.160628 | 6.157373 | 6.157373 | 4.10548 | 5.297234 | 5.297234 | 4.867165 | 4.867165 | 5.22876
33 | Rotation-90detTilt | 0.4034609 | 0.5007026 | 0.4034609 | 0.4925081 | 0.3908743 | 93.99213 | 0.4925081 | 0.4611644 | 0.4925081 | 0.5007026 | 0.4520818 | 0.4520818 | 0.4316793 | 0.4655572 | 0.4655572 | 0.472295 | 0.472295 | 16.04014
34 | HexGrid-90degTilt2.5degRes | 1.081849 | 0.992128 | 1.081849 | 1.159412 | 0.9810645 | 1.143355 | 1.159412 | 0.9385383 | 1.159412 | 0.992128 | 1.036988 | 1.036988 | 1.018347 | 1.077796 | 1.077796 | 1.0982 | 1.0982 | 1.049391
35 | HexGrid-90degTilt5degRes | 1.104687 | 1.102914 | 1.104687 | 0.8810832 | 0.9894331 | 1.172522 | 0.8810832 | 0.9646123 | 0.8810832 | 1.102914 | 1.103801 | 1.103801 | 1.065678 | 1.029562 | 1.029562 | 0.9924419 | 0.9924419 | 1.035875
36 | HexGrid-90degTilt10degRes | 1.34003 | 2.009425 | 1.34003 | 0.7339276 | 1.034119 | 1.209155 | 0.7339276 | 0.6316025 | 0.7339276 | 2.009425 | 1.674727 | 1.674727 | 1.461191 | 1.361128 | 1.361128 | 1.204328 | 1.204328 | 1.15971
37 | HexGrid-90degTilt15degRes | 0.2594085 | 0.4135223 | 0.2594085 | 1.693307 | 1.371797 | 1.778489 | 1.693307 | 1.528779 | 1.693307 | 0.4135223 | 0.3364654 | 0.3364654 | 0.6815759 | 0.788746 | 0.788746 | 1.014886 | 1.014886 | 1.174217
38 | RotRing Axis-Y Res-5.0 Theta-2.84623415 OmegaMax-90 | 0.9086234 | 0.8917741 | 0.9086234 | 2.311028 | 0.8371339 | 1.047063 | 2.311028 | 0.9516457 | 2.311028 | 0.8917741 | 0.9001987 | 0.9001987 | 0.8791771 | 1.370475 | 1.370475 | 1.605613 | 1.605613 | 1.157878
39 | RotRing Axis-Y Res-5.0 Theta-2.84623415 OmegaMax-60 Weighted | 1.590858 | 0.9011991 | 1.590858 | 0.8808639 | 1.122705 | 1.213234 | 0.8808639 | 0.8821706 | 0.8808639 | 0.9011991 | 1.246028 | 1.246028 | 1.20492 | 1.124307 | 1.124307 | 1.063446 | 1.063446 | 1.098505
40 | RotRing Axis-Y Res-5.0 Theta-2.84623415 OmegaMax-30 | 0.2041534 | 1.133549 | 0.2041534 | 2.453014 | 0.5919772 | 1.114025 | 2.453014 | 1.228207 | 2.453014 | 1.133549 | 0.6688513 | 0.6688513 | 0.6432266 | 1.263572 | 1.263572 | 1.560932 | 1.560932 | 1.120821