## Gamma2F-HW05
| 0 | 1 | 2 | 3 | 4 | 5 | 6 | 7 | 8 | 9 | 10 | 11 | 12 | 13 | 14 | 15 | 16 | 17 | 18
0 | HKL | [2, 1, 1] | [4, 0, 0] | [2, 0, 0] | [2, 2, 0] | [1, 1, 0] | [3, 1, 0] | [2, 2, 2] | [3, 2, 1] | 1Pair-A | 1Pair-B | 2Pairs-A | 2Pairs-B | 3Pairs-A | 3Pairs-B | 3Pairs-C | 4Pairs | 5A4F | MaxUnique
1 | EA_5 | 1.044529 | 0.7778852 | 0.7778852 | 0.9802869 | 0.9802869 | 0.7582973 | 4.293263 | 0.9685679 | 0.9802869 | 1.044529 | 0.9112072 | 0.9112072 | 0.8602372 | 0.9342337 | 0.9342337 | 0.945747 | 0.945747 | 1.470472
2 | EA_2.5 | 1.028129 | 0.7806522 | 0.7806522 | 0.9298683 | 0.9298683 | 0.784389 | 3.756286 | 0.9649611 | 0.9298683 | 1.028129 | 0.9043904 | 0.9043904 | 0.8643899 | 0.912883 | 0.912883 | 0.9171294 | 0.9171294 | 1.374048
3 | EA_10 | 1.137011 | 0.7364357 | 0.7364357 | 1.086582 | 1.086582 | 0.7062005 | 5.503565 | 1.005526 | 1.086582 | 1.137011 | 0.9367234 | 0.9367234 | 0.8598825 | 0.9866763 | 0.9866763 | 1.011653 | 1.011653 | 1.695887
4 | EA_15 | 1.38943 | 0.6653912 | 0.6653912 | 1.451674 | 1.451674 | 0.7073175 | 7.309247 | 0.7861303 | 1.451674 | 1.38943 | 1.027411 | 1.027411 | 0.920713 | 1.168832 | 1.168832 | 1.239542 | 1.239542 | 2.051532
5 | RizzieSpiral_2.5 | 1.930475 | 3.788393 | 3.788393 | 1.893831 | 1.893831 | 0.03567303 | 3.801926 | 0.1424129 | 1.893831 | 1.930475 | 2.859434 | 2.859434 | 1.91818 | 2.537566 | 2.537566 | 2.376632 | 2.376632 | 1.932119
6 | RizzieSpiral_5 | 1.946201 | 3.769078 | 3.769078 | 1.88259 | 1.88259 | 0.03548979 | 3.91957 | 0.1425335 | 1.88259 | 1.946201 | 2.857639 | 2.857639 | 1.916923 | 2.532623 | 2.532623 | 2.370115 | 2.370115 | 1.949244
7 | RizzieSpiral_10 | 1.938891 | 3.758163 | 3.758163 | 1.873894 | 1.873894 | 0.03537819 | 4.093227 | 0.1418112 | 1.873894 | 1.938891 | 2.848527 | 2.848527 | 1.910811 | 2.523649 | 2.523649 | 2.36121 | 2.36121 | 1.973561
8 | RizzieSpiral_15 | 2.039953 | 3.708255 | 3.708255 | 1.845246 | 1.845246 | 0.03492946 | 4.3927 | 0.1441634 | 1.845246 | 2.039953 | 2.874104 | 2.874104 | 1.927712 | 2.531151 | 2.531151 | 2.359675 | 2.359675 | 2.027541
9 | CLR_5 | 1.081771 | 0.9535663 | 0.9535663 | 1.195262 | 1.195262 | 0.9521095 | 0.9752708 | 1.068697 | 1.195262 | 1.081771 | 1.017668 | 1.017668 | 0.9958154 | 1.076866 | 1.076866 | 1.106465 | 1.106465 | 1.037779
10 | CLR_2.5 | 1.037132 | 0.9984063 | 0.9984063 | 1.097944 | 1.097944 | 0.9739686 | 1.011874 | 1.030167 | 1.097944 | 1.037132 | 1.017769 | 1.017769 | 1.003169 | 1.044494 | 1.044494 | 1.057856 | 1.057856 | 1.024915
11 | CLR_10 | 1.195393 | 0.9452079 | 0.9452079 | 1.40148 | 1.40148 | 0.9141889 | 1.113821 | 1.174193 | 1.40148 | 1.195393 | 1.070301 | 1.070301 | 1.018263 | 1.180694 | 1.180694 | 1.235891 | 1.235891 | 1.124047
12 | CLR_15 | 1.711383 | 0.7209012 | 0.7209012 | 2.219243 | 2.219243 | 0.8530621 | 1.032035 | 1.065773 | 2.219243 | 1.711383 | 1.216142 | 1.216142 | 1.095115 | 1.550509 | 1.550509 | 1.717692 | 1.717692 | 1.267066
13 | BT8Hex_2.5 | 1.09046 | 0.9589445 | 0.9589445 | 1.195694 | 1.195694 | 0.956315 | 0.9834888 | 1.062887 | 1.195694 | 1.09046 | 1.024702 | 1.024702 | 1.001906 | 1.0817 | 1.0817 | 1.110198 | 1.110198 | 1.041298
14 | BT8Hex_5 | 1.187189 | 0.9926561 | 0.9926561 | 1.425935 | 1.425935 | 0.8893814 | 1.036918 | 1.166803 | 1.425935 | 1.187189 | 1.089923 | 1.089923 | 1.023076 | 1.201927 | 1.201927 | 1.257929 | 1.257929 | 1.116481
15 | BT8Hex_10 | 1.365623 | 1.311131 | 1.311131 | 2.089406 | 2.089406 | 1.066396 | 1.374628 | 1.558036 | 2.089406 | 1.365623 | 1.338377 | 1.338377 | 1.247717 | 1.58872 | 1.58872 | 1.713892 | 1.713892 | 1.46087
16 | BT8Hex_15 | 3.371934 | 0.4596626 | 0.4596626 | 3.614234 | 3.614234 | 0.6652926 | 1.549401 | 1.186095 | 3.614234 | 3.371934 | 1.915798 | 1.915798 | 1.498963 | 2.481943 | 2.481943 | 2.765016 | 2.765016 | 1.80777
17 | Spiral2.5 | 1.000705 | 0.9981985 | 0.9981985 | 0.9983322 | 0.9983322 | 0.9985018 | 1.038184 | 0.9989694 | 0.9983322 | 1.000705 | 0.9994517 | 0.9994517 | 0.9991351 | 0.9990785 | 0.9990785 | 0.9988919 | 0.9988919 | 1.005482
18 | Spiral5 | 1.008134 | 0.9874692 | 0.9874692 | 0.9962845 | 0.9962845 | 0.9961864 | 1.085219 | 0.9988091 | 0.9962845 | 1.008134 | 0.9978018 | 0.9978018 | 0.9972633 | 0.997296 | 0.997296 | 0.9970432 | 0.9970432 | 1.012017
19 | Spiral7.5 | 1.038991 | 0.9922659 | 0.9922659 | 1.035905 | 1.035905 | 0.9919179 | 1.089932 | 0.993508 | 1.035905 | 1.038991 | 1.015629 | 1.015629 | 1.007725 | 1.022387 | 1.022387 | 1.025767 | 1.025767 | 1.023753
20 | Spiral10 | 1.042869 | 0.9827368 | 0.9827368 | 1.020264 | 1.020264 | 0.9857096 | 1.245704 | 1.001763 | 1.020264 | 1.042869 | 1.012803 | 1.012803 | 1.003772 | 1.01529 | 1.01529 | 1.016533 | 1.016533 | 1.046508
21 | Spiral15 | 1.190649 | 1.062712 | 1.062712 | 1.121418 | 1.121418 | 1.017072 | 1.300979 | 0.940093 | 1.121418 | 1.190649 | 1.126681 | 1.126681 | 1.090144 | 1.124926 | 1.124926 | 1.124049 | 1.124049 | 1.105487
22 | OffsetF45 | 0.5353173 | 0.2731877 | 0.2731877 | 1.839099 | 1.839099 | 1.280501 | 0.001005896 | 1.076102 | 1.839099 | 0.5353173 | 0.4042525 | 0.4042525 | 0.6963354 | 0.8825348 | 0.8825348 | 1.121676 | 1.121676 | 0.8342022
23 | OffsetA45 | 1.255729 | 1.598615 | 1.598615 | 0.9996282 | 0.9996282 | 0.6970806 | 0.4158355 | 1.063609 | 0.9996282 | 1.255729 | 1.427172 | 1.427172 | 1.183808 | 1.284657 | 1.284657 | 1.2134 | 1.2134 | 1.005083
24 | OffsetFTD | 0.3279807 | 0.009564223 | 0.009564223 | 1.824526 | 1.824526 | 2.033073 | 0.0009583327 | 1.123644 | 1.824526 | 0.3279807 | 0.1687724 | 0.1687724 | 0.7902058 | 0.7206903 | 0.7206903 | 0.9966493 | 0.9966493 | 0.8866243
25 | OffsetATD | 1.365474 | 3.037576 | 3.037576 | 0.369245 | 0.369245 | 0.5177535 | 0.3699524 | 0.9633166 | 0.369245 | 1.365474 | 2.201525 | 2.201525 | 1.640268 | 1.590765 | 1.590765 | 1.285385 | 1.285385 | 1.103886
26 | Holden2.5 | 2.27772 | 0.1936853 | 0.1936853 | 4.268185 | 4.268185 | 0.201496 | 0.8107507 | 2.265066 | 4.268185 | 2.27772 | 1.235703 | 1.235703 | 0.8909671 | 2.24653 | 2.24653 | 2.751944 | 2.751944 | 1.669484
27 | Holden5 | 1.861592 | 0.3882084 | 0.3882084 | 3.141421 | 3.141421 | 0.4028972 | 1.644748 | 1.831173 | 3.141421 | 1.861592 | 1.1249 | 1.1249 | 0.8842326 | 1.797074 | 1.797074 | 2.133161 | 2.133161 | 1.545007
28 | Holden10 | 1.057641 | 0.7844286 | 0.7844286 | 0.915975 | 0.915975 | 0.7964077 | 3.26665 | 0.9713012 | 0.915975 | 1.057641 | 0.921035 | 0.921035 | 0.8794926 | 0.9193483 | 0.9193483 | 0.918505 | 0.918505 | 1.298734
29 | Holden15 | 0.9259027 | 1.253349 | 1.253349 | 0.8391773 | 0.8391773 | 0.7119675 | 4.174015 | 0.9680451 | 0.8391773 | 0.9259027 | 1.089626 | 1.089626 | 0.9637396 | 1.006143 | 1.006143 | 0.9644015 | 0.9644015 | 1.478743
30 | Ring Perpendicular to ND | 2.866816 | -0.001348056 | -0.001348056 | 5.319488 | 5.319488 | -0.0003479085 | 0.001346628 | 2.668796 | 5.319488 | 2.866816 | 1.432734 | 1.432734 | 0.9550399 | 2.728319 | 2.728319 | 3.376111 | 3.376111 | 1.809125
31 | Ring Perpendicular to RD | 0.2667975 | 0.001263986032 | 0.001263986032 | 2.504722 | 2.504722 | 0.3741773 | 3.752784 | 1.14888 | 2.504722 | 0.2667975 | 0.1340307 | 0.1340307 | 0.2140796 | 0.9242612 | 0.9242612 | 1.319376 | 1.319376 | 1.341437
32 | Ring Perpendicular to TD | 2.105215 | 3.406934 | 3.406934 | 1.70439 | 1.70439 | 0.03203716 | 6.308808 | 0.1417102 | 1.70439 | 2.105215 | 2.756075 | 2.756075 | 1.848062 | 2.405513 | 2.405513 | 2.230232 | 2.230232 | 2.283183
33 | Rotation-90detTilt | 0.5101021 | 0.3941785 | 0.3941785 | 0.4373358 | 0.4373358 | 0.4052227 | 24.38633 | 0.4773246 | 0.4373358 | 0.5101021 | 0.4521403 | 0.4521403 | 0.4365011 | 0.4472055 | 0.4472055 | 0.444738 | 0.444738 | 4.435082
34 | HexGrid-90degTilt2.5degRes | 0.9852166 | 1.005819 | 1.005819 | 1.04077 | 1.04077 | 1.001337 | 1.03095 | 0.9830182 | 1.04077 | 0.9852166 | 0.995518 | 0.995518 | 0.9974576 | 1.010602 | 1.010602 | 1.018144 | 1.018144 | 1.007852
35 | HexGrid-90degTilt5degRes | 1.028969 | 1.023589 | 1.023589 | 0.8986393 | 0.8986393 | 0.9954443 | 1.043589 | 1.006814 | 0.8986393 | 1.028969 | 1.026279 | 1.026279 | 1.016 | 0.9837322 | 0.9837322 | 0.9624589 | 0.9624589 | 0.9995073
36 | HexGrid-90degTilt10degRes | 1.129857 | 1.013993 | 1.013993 | 1.132095 | 1.132095 | 1.005417 | 1.105703 | 0.8755126 | 1.132095 | 1.129857 | 1.071925 | 1.071925 | 1.049756 | 1.091982 | 1.091982 | 1.10201 | 1.10201 | 1.043763
37 | HexGrid-90degTilt15degRes | 0.8040126 | 0.791192 | 0.791192 | 1.581521 | 1.581521 | 1.11089 | 0.9692268 | 1.020486 | 1.581521 | 0.8040126 | 0.7976023 | 0.7976023 | 0.9020316 | 1.058908 | 1.058908 | 1.189562 | 1.189562 | 1.046221
38 | RotRing Axis-Y Res-5.0 Theta-2.84623415 OmegaMax-90 | 0.8840668 | 0.8086298 | 0.8086298 | 1.891452 | 1.891452 | 0.8630254 | 0.933098 | 0.9716474 | 1.891452 | 0.8840668 | 0.8463483 | 0.8463483 | 0.8519073 | 1.194716 | 1.194716 | 1.3689 | 1.3689 | 1.058653
39 | RotRing Axis-Y Res-5.0 Theta-2.84623415 OmegaMax-60 Weighted | 0.9047944 | 1.318704 | 1.318704 | 0.8721391 | 0.8721391 | 1.116534 | 1.089895 | 0.9131041 | 0.8721391 | 0.9047944 | 1.111749 | 1.111749 | 1.113344 | 1.031879 | 1.031879 | 0.9919441 | 0.9919441 | 1.035862
40 | RotRing Axis-Y Res-5.0 Theta-2.84623415 OmegaMax-30 | 1.083177 | 0.19906 | 0.19906 | 1.98209 | 1.98209 | 0.5840256 | 1.058135 | 1.171295 | 1.98209 | 1.083177 | 0.6411186 | 0.6411186 | 0.6220876 | 1.088109 | 1.088109 | 1.311604 | 1.311604 | 1.012964