## Gamma2F-HW15
| 0 | 1 | 2 | 3 | 4 | 5 | 6 | 7 | 8 | 9 | 10 | 11 | 12 | 13 | 14 | 15 | 16 | 17 | 18
0 | HKL | [2, 0, 0] | [2, 2, 0] | [4, 0, 0] | [2, 1, 1] | [3, 2, 1] | [3, 1, 0] | [2, 2, 2] | [1, 1, 0] | 1Pair-A | 1Pair-B | 2Pairs-A | 2Pairs-B | 3Pairs-A | 3Pairs-B | 3Pairs-C | 4Pairs | 5A4F | MaxUnique
1 | EA_5 | 0.7756438 | 0.9368375 | 0.7756438 | 1.110953 | 1.053443 | 0.8156877 | 1.527258 | 0.9368375 | 0.9368375 | 1.110953 | 0.9432982 | 0.9432982 | 0.9007613 | 0.9411446 | 0.9411446 | 0.9400678 | 0.9400678 | 1.036637
2 | EA_2.5 | 0.7931807 | 0.9364537 | 0.7931807 | 1.103987 | 1.049794 | 0.8318781 | 1.482215 | 0.9364537 | 0.9364537 | 1.103987 | 0.9485836 | 0.9485836 | 0.9096818 | 0.9445403 | 0.9445403 | 0.9425186 | 0.9425186 | 1.032918
3 | EA_10 | 0.7424444 | 0.9361748 | 0.7424444 | 1.124654 | 1.060297 | 0.7850517 | 1.614249 | 0.9361748 | 0.9361748 | 1.124654 | 0.9335493 | 0.9335493 | 0.8840501 | 0.9344244 | 0.9344244 | 0.934862 | 0.934862 | 1.043812
4 | EA_15 | 0.7115714 | 0.9339011 | 0.7115714 | 1.138009 | 1.066604 | 0.7565794 | 1.697195 | 0.9339011 | 0.9339011 | 1.138009 | 0.9247901 | 0.9247901 | 0.8687199 | 0.9278271 | 0.9278271 | 0.9293456 | 0.9293456 | 1.050643
5 | RizzieSpiral_2.5 | 1.290354 | 0.7929546 | 1.290354 | 1.116708 | 0.9949769 | 0.8523859 | 1.656242 | 0.7929546 | 0.7929546 | 1.116708 | 1.203531 | 1.203531 | 1.086482 | 1.066672 | 1.066672 | 0.9982427 | 0.9982427 | 1.11727
6 | RizzieSpiral_5 | 1.28393 | 0.7898313 | 1.28393 | 1.119806 | 0.9960067 | 0.8487986 | 1.669255 | 0.7898313 | 0.7898313 | 1.119806 | 1.201868 | 1.201868 | 1.084178 | 1.064522 | 1.064522 | 0.9958496 | 0.9958496 | 1.117938
7 | RizzieSpiral_10 | 1.280037 | 0.7868229 | 1.280037 | 1.121624 | 0.9961876 | 0.8460472 | 1.683548 | 0.7868229 | 0.7868229 | 1.121624 | 1.20083 | 1.20083 | 1.082569 | 1.062828 | 1.062828 | 0.9938266 | 0.9938266 | 1.119044
8 | RizzieSpiral_15 | 1.264212 | 0.778593 | 1.264212 | 1.130459 | 0.9991622 | 0.8384897 | 1.707413 | 0.778593 | 0.778593 | 1.130459 | 1.197335 | 1.197335 | 1.07772 | 1.057755 | 1.057755 | 0.9879642 | 0.9879642 | 1.119721
9 | CLR_5 | 0.9577712 | 1.034479 | 0.9577712 | 1.005037 | 1.012273 | 0.9746342 | 0.9985629 | 1.034479 | 1.034479 | 1.005037 | 0.981404 | 0.981404 | 0.9791474 | 0.9990958 | 0.9990958 | 1.007942 | 1.007942 | 0.9971262
10 | CLR_2.5 | 0.9826644 | 1.015867 | 0.9826644 | 1.002201 | 1.005382 | 0.9877644 | 1.002277 | 1.015867 | 1.015867 | 1.002201 | 0.9924329 | 0.9924329 | 0.9908767 | 1.000244 | 1.000244 | 1.00415 | 1.00415 | 0.9993593
11 | CLR_10 | 0.9406561 | 1.056438 | 0.9406561 | 1.006789 | 1.018527 | 0.9582312 | 1.004259 | 1.056438 | 1.056438 | 1.006789 | 0.9737226 | 0.9737226 | 0.9685588 | 1.001294 | 1.001294 | 1.01508 | 1.01508 | 0.9974835
12 | CLR_15 | 0.8950175 | 1.091894 | 0.8950175 | 1.010706 | 1.03034 | 0.9349718 | 0.998114 | 1.091894 | 1.091894 | 1.010706 | 0.9528618 | 0.9528618 | 0.9468985 | 0.999206 | 0.999206 | 1.022378 | 1.022378 | 0.9935074
13 | BT8Hex_2.5 | 0.962531 | 1.034436 | 0.962531 | 1.004039 | 1.011315 | 0.9761098 | 0.9969793 | 1.034436 | 1.034436 | 1.004039 | 0.9832849 | 0.9832849 | 0.9808932 | 1.000335 | 1.000335 | 1.00886 | 1.00886 | 0.9975683
14 | BT8Hex_5 | 0.9261995 | 1.064629 | 0.9261995 | 1.007998 | 1.021614 | 0.9544635 | 0.9958493 | 1.064629 | 1.064629 | 1.007998 | 0.9670986 | 0.9670986 | 0.9628869 | 0.9996087 | 0.9996087 | 1.015864 | 1.015864 | 0.9951255
15 | BT8Hex_10 | 0.8617024 | 1.12409 | 0.8617024 | 1.015613 | 1.04104 | 0.9125266 | 0.9946262 | 1.12409 | 1.12409 | 1.015613 | 0.9386576 | 0.9386576 | 0.9299472 | 1.000468 | 1.000468 | 1.031374 | 1.031374 | 0.9915996
16 | BT8Hex_15 | 0.8032758 | 1.191155 | 0.8032758 | 1.033835 | 1.061706 | 0.8674792 | 0.9826193 | 1.191155 | 1.191155 | 1.033835 | 0.9185554 | 0.9185554 | 0.90153 | 1.009422 | 1.009422 | 1.054855 | 1.054855 | 0.9900118
17 | Spiral2.5 | 0.9986931 | 0.9991202 | 0.9986931 | 1.000808 | 1.000245 | 0.9988236 | 1.004407 | 0.9991202 | 0.9991202 | 1.000808 | 0.9997504 | 0.9997504 | 0.9994415 | 0.9995404 | 0.9995404 | 0.9994353 | 0.9994353 | 1.000349
18 | Spiral5 | 0.9964604 | 0.9977086 | 0.9964604 | 1.002264 | 1.000741 | 0.9969683 | 1.010772 | 0.9977086 | 0.9977086 | 1.002264 | 0.9993624 | 0.9993624 | 0.9985644 | 0.9988111 | 0.9988111 | 0.9985355 | 0.9985355 | 1.000819
19 | Spiral7.5 | 0.9949434 | 0.996819 | 0.9949434 | 1.003518 | 1.001287 | 0.9955323 | 1.014154 | 0.996819 | 0.996819 | 1.003518 | 0.9992308 | 0.9992308 | 0.997998 | 0.9984269 | 0.9984269 | 0.9980249 | 0.9980249 | 1.001042
20 | Spiral10 | 0.9889783 | 0.9932824 | 0.9889783 | 1.00717 | 1.002505 | 0.9905722 | 1.031374 | 0.9932824 | 0.9932824 | 1.00717 | 0.9980742 | 0.9980742 | 0.9955736 | 0.996477 | 0.996477 | 0.9956783 | 0.9956783 | 1.002314
21 | Spiral15 | 0.9809615 | 0.9887778 | 0.9809615 | 1.012943 | 1.004777 | 0.9839587 | 1.049647 | 0.9887778 | 0.9887778 | 1.012943 | 0.9969521 | 0.9969521 | 0.992621 | 0.9942274 | 0.9942274 | 0.992865 | 0.992865 | 1.003511
22 | OffsetF45 | 1.016718 | 1.306553 | 1.016718 | 0.8044023 | 0.9545422 | 1.151268 | 0.3915915 | 1.306553 | 1.306553 | 0.8044023 | 0.9105603 | 0.9105603 | 0.9907963 | 1.042558 | 1.042558 | 1.108557 | 1.108557 | 0.9375126
23 | OffsetA45 | 1.220098 | 0.8282508 | 1.220098 | 1.045599 | 0.9803008 | 1.026463 | 1.103164 | 0.8282508 | 0.8282508 | 1.045599 | 1.132849 | 1.132849 | 1.097387 | 1.031316 | 1.031316 | 0.9805497 | 0.9805497 | 1.033979
24 | OffsetFTD | 0.9064318 | 1.299239 | 0.9064318 | 0.8220856 | 0.9559355 | 1.162669 | 0.3653633 | 1.299239 | 1.299239 | 0.8220856 | 0.8642587 | 0.8642587 | 0.9637288 | 1.009252 | 1.009252 | 1.081749 | 1.081749 | 0.9186207
25 | OffsetATD | 1.347075 | 0.8665238 | 1.347075 | 1.03001 | 0.9835968 | 1.000306 | 1.100787 | 0.8665238 | 0.8665238 | 1.03001 | 1.188542 | 1.188542 | 1.125797 | 1.081203 | 1.081203 | 1.027533 | 1.027533 | 1.054716
26 | Holden2.5 | 0.2614147 | 1.607274 | 0.2614147 | 1.082744 | 1.212464 | 0.5518849 | 1.008258 | 1.607274 | 1.607274 | 1.082744 | 0.6720795 | 0.6720795 | 0.6320146 | 0.9838109 | 0.9838109 | 1.139677 | 1.139677 | 0.9540066
27 | Holden5 | 0.4428804 | 1.383561 | 0.4428804 | 1.088175 | 1.157404 | 0.6494431 | 1.15385 | 1.383561 | 1.383561 | 1.088175 | 0.7655279 | 0.7655279 | 0.7268329 | 0.9715389 | 0.9715389 | 1.074544 | 1.074544 | 0.9792188
28 | Holden10 | 0.8052723 | 0.9383524 | 0.8052723 | 1.098741 | 1.047724 | 0.8447682 | 1.439123 | 0.9383524 | 0.9383524 | 1.098741 | 0.9520066 | 0.9520066 | 0.9162605 | 0.9474552 | 0.9474552 | 0.9451795 | 0.9451795 | 1.028997
29 | Holden15 | 0.8475149 | 0.898168 | 0.8475149 | 1.108368 | 1.041785 | 0.8310285 | 1.556677 | 0.898168 | 0.898168 | 1.108368 | 0.9779413 | 0.9779413 | 0.9289704 | 0.9513502 | 0.9513502 | 0.9380546 | 0.9380546 | 1.047257
30 | Ring Perpendicular to ND | 0.08035633 | 1.810999 | 0.08035633 | 1.088011 | 1.268581 | 0.4541246 | 0.8750665 | 1.810999 | 1.810999 | 1.088011 | 0.5841836 | 0.5841836 | 0.5408306 | 0.9931222 | 0.9931222 | 1.197591 | 1.197591 | 0.9295231
31 | Ring Perpendicular to RD | 0.3933088 | 1.177391 | 0.3933088 | 1.057789 | 1.080367 | 0.8303462 | 1.162602 | 1.177391 | 1.177391 | 1.057789 | 0.7255487 | 0.7255487 | 0.7604812 | 0.8761627 | 0.8761627 | 0.9514697 | 0.9514697 | 0.9503005
32 | Ring Perpendicular to TD | 1.164093 | 0.7414935 | 1.164093 | 1.171402 | 1.014608 | 0.7807696 | 1.912086 | 0.7414935 | 0.7414935 | 1.171402 | 1.167748 | 1.167748 | 1.038755 | 1.025663 | 1.025663 | 0.9546207 | 0.9546207 | 1.130742
33 | Rotation-90detTilt | 0.4065595 | 0.5746262 | 0.4065595 | 1.349773 | 1.086125 | 0.4392908 | 3.301077 | 0.5746262 | 0.5746262 | 1.349773 | 0.8781662 | 0.8781662 | 0.7318744 | 0.7769862 | 0.7769862 | 0.7263962 | 0.7263962 | 1.192909
34 | HexGrid-90degTilt2.5degRes | 1.000695 | 1.004437 | 1.000695 | 0.9975228 | 0.9991806 | 1.000008 | 1.000298 | 1.004437 | 1.004437 | 0.9975228 | 0.9991087 | 0.9991087 | 0.9994084 | 1.000885 | 1.000885 | 1.001773 | 1.001773 | 1.000357
35 | HexGrid-90degTilt5degRes | 0.9988988 | 0.9916503 | 0.9988988 | 1.004176 | 1.001199 | 0.9986087 | 1.007292 | 0.9916503 | 0.9916503 | 1.004176 | 1.001537 | 1.001537 | 1.000561 | 0.9982417 | 0.9982417 | 0.9965938 | 0.9965938 | 1.000304
36 | HexGrid-90degTilt10degRes | 0.9871638 | 1.028059 | 0.9871638 | 0.9939685 | 1.000831 | 0.9924612 | 0.996305 | 1.028059 | 1.028059 | 0.9939685 | 0.9905662 | 0.9905662 | 0.9911978 | 1.003064 | 1.003064 | 1.009313 | 1.009313 | 0.9997982
37 | HexGrid-90degTilt15degRes | 0.9696007 | 1.099672 | 0.9696007 | 0.9684739 | 1.001651 | 0.981201 | 0.9682955 | 1.099672 | 1.099672 | 0.9684739 | 0.9690373 | 0.9690373 | 0.9730919 | 1.012582 | 1.012582 | 1.034355 | 1.034355 | 0.998149
38 | RotRing Axis-Y Res-5.0 Theta-2.84623415 OmegaMax-90 | 0.8467342 | 1.202805 | 0.8467342 | 0.9656179 | 1.028877 | 0.9266515 | 0.947134 | 1.202805 | 1.202805 | 0.9656179 | 0.9061761 | 0.9061761 | 0.9130012 | 1.005052 | 1.005052 | 1.054491 | 1.054491 | 0.9863032
39 | RotRing Axis-Y Res-5.0 Theta-2.84623415 OmegaMax-60 Weighted | 1.108951 | 0.9596164 | 1.108951 | 0.9798794 | 0.9754977 | 1.040476 | 1.007458 | 0.9596164 | 0.9596164 | 0.9798794 | 1.044415 | 1.044415 | 1.043102 | 1.016149 | 1.016149 | 1.002016 | 1.002016 | 1.01198
40 | RotRing Axis-Y Res-5.0 Theta-2.84623415 OmegaMax-30 | 0.4844863 | 1.283342 | 0.4844863 | 1.060717 | 1.120282 | 0.7411997 | 1.134772 | 1.283342 | 1.283342 | 1.060717 | 0.7726017 | 0.7726017 | 0.7621344 | 0.9428486 | 0.9428486 | 1.027972 | 1.027972 | 0.9707999