## Gamma2F-HW20
| 0 | 1 | 2 | 3 | 4 | 5 | 6 | 7 | 8 | 9 | 10 | 11 | 12 | 13 | 14 | 15 | 16 | 17 | 18
0 | HKL | [2, 0, 0] | [2, 2, 0] | [4, 0, 0] | [2, 1, 1] | [3, 2, 1] | [3, 1, 0] | [2, 2, 2] | [1, 1, 0] | 1Pair-A | 1Pair-B | 2Pairs-A | 2Pairs-B | 3Pairs-A | 3Pairs-B | 3Pairs-C | 4Pairs | 5A4F | MaxUnique
1 | EA_5 | 0.8096702 | 0.9828208 | 0.8096702 | 1.083722 | 1.053904 | 0.8644013 | 1.275701 | 0.9828208 | 0.9828208 | 1.083722 | 0.946696 | 0.946696 | 0.9192644 | 0.9587376 | 0.9587376 | 0.9647584 | 0.9647584 | 1.011703
2 | EA_2.5 | 0.8257486 | 0.9825006 | 0.8257486 | 1.077396 | 1.049407 | 0.8760173 | 1.253186 | 0.9825006 | 0.9825006 | 1.077396 | 0.9515722 | 0.9515722 | 0.9263873 | 0.9618817 | 0.9618817 | 0.9670364 | 0.9670364 | 1.010709
3 | EA_10 | 0.7792737 | 0.9828464 | 0.7792737 | 1.095954 | 1.062429 | 0.8423435 | 1.319084 | 0.9828464 | 0.9828464 | 1.095954 | 0.937614 | 0.937614 | 0.9058572 | 0.9526915 | 0.9526915 | 0.9602302 | 0.9602302 | 1.013655
4 | EA_15 | 0.751057 | 0.9821776675 | 0.751057 | 1.107636 | 1.07037 | 0.8217511 | 1.360337 | 0.9821776675 | 0.9821776675 | 1.107636 | 0.9293464 | 0.9293464 | 0.8934813 | 0.9469568 | 0.9469568 | 0.955762 | 0.955762 | 1.015555
5 | RizzieSpiral_2.5 | 1.03614 | 0.8760143 | 1.03614 | 1.075969 | 1.016369 | 0.9212069 | 1.319175 | 0.8760143 | 0.8760143 | 1.075969 | 1.056055 | 1.056055 | 1.011106 | 0.9960413 | 0.9960413 | 0.9660346 | 0.9660346 | 1.040812
6 | RizzieSpiral_5 | 1.031686 | 0.8750088 | 1.031686 | 1.078068 | 1.017548 | 0.9183122 | 1.325648 | 0.8750088 | 0.8750088 | 1.078068 | 1.054877 | 1.054877 | 1.009356 | 0.994921 | 0.994921 | 0.964943 | 0.964943 | 1.041045
7 | RizzieSpiral_10 | 1.028548 | 0.8737812 | 1.028548 | 1.079826 | 1.018419 | 0.9158846 | 1.332074 | 0.8737812 | 0.8737812 | 1.079826 | 1.054187 | 1.054187 | 1.008086 | 0.9940518 | 0.9940518 | 0.9639841 | 0.9639841 | 1.041422
8 | RizzieSpiral_15 | 1.018623 | 0.8712231 | 1.018623 | 1.084546 | 1.020976 | 0.9100621 | 1.344636 | 0.8712231 | 0.8712231 | 1.084546 | 1.051584 | 1.051584 | 1.00441 | 0.991464 | 0.991464 | 0.9614038 | 0.9614038 | 1.041678
9 | CLR_5 | 0.9694134 | 1.016875 | 0.9694134 | 1.003533 | 1.007374 | 0.9846065 | 1.006934 | 1.016875 | 1.016875 | 1.003533 | 0.986473 | 0.986473 | 0.9858508 | 0.9966071 | 0.9966071 | 1.001674 | 1.001674 | 0.9981225
10 | CLR_2.5 | 0.9863331 | 1.007503 | 0.9863331 | 1.001756 | 1.0034 | 0.9926381 | 1.004393 | 1.007503 | 1.007503 | 1.001756 | 0.9940447 | 0.9940447 | 0.9935758 | 0.9985307 | 0.9985307 | 1.000774 | 1.000774 | 0.9993371
11 | CLR_10 | 0.9533058 | 1.026578 | 0.9533058 | 1.005539 | 1.01156 | 0.9751059 | 1.013362 | 1.026578 | 1.026578 | 1.005539 | 0.9794222 | 0.9794222 | 0.9779834 | 0.9951407 | 0.9951407 | 1.003 | 1.003 | 0.9975749
12 | CLR_15 | 0.9224723 | 1.044155 | 0.9224723 | 1.008428 | 1.01869 | 0.9606298 | 1.017623 | 1.044155 | 1.044155 | 1.008428 | 0.9654499 | 0.9654499 | 0.9638432 | 0.9916849 | 0.9916849 | 1.004802 | 1.004802 | 0.9953329
13 | BT8Hex_2.5 | 0.9720031 | 1.016438 | 0.9720031 | 1.002888 | 1.006779 | 0.9857923 | 1.005595 | 1.016438 | 1.016438 | 1.002888 | 0.9874456 | 0.9874456 | 0.9868945 | 0.9971097 | 0.9971097 | 1.001942 | 1.001942 | 0.9982492
14 | BT8Hex_5 | 0.9457527 | 1.031115 | 0.9457527 | 1.005787 | 1.013059 | 0.97268 | 1.011263 | 1.031115 | 1.031115 | 1.005787 | 0.9757698 | 0.9757698 | 0.9747399 | 0.9942181 | 0.9942181 | 1.003442 | 1.003442 | 0.9966095
15 | BT8Hex_10 | 0.8971275 | 1.059158 | 0.8971275 | 1.011153 | 1.024913 | 0.9475892 | 1.02261 | 1.059158 | 1.059158 | 1.011153 | 0.9541403 | 0.9541403 | 0.9519566 | 0.9891463 | 0.9891463 | 1.006649 | 1.006649 | 0.9937585
16 | BT8Hex_15 | 0.8508148 | 1.086718 | 0.8508148 | 1.017168 | 1.036872 | 0.9223493 | 1.032675 | 1.086718 | 1.086718 | 1.017168 | 0.9339913 | 0.9339913 | 0.9301106 | 0.9849002 | 0.9849002 | 1.010355 | 1.010355 | 0.9910994
17 | Spiral2.5 | 0.9988294 | 0.9996624 | 0.9988294 | 1.000628 | 1.000342 | 0.999094 | 1.002153 | 0.9996624 | 0.9996624 | 1.000628 | 0.9997288 | 0.9997288 | 0.9995172 | 0.9997066 | 0.9997066 | 0.9996956 | 0.9996956 | 1.000118
18 | Spiral5 | 0.9969495 | 0.9991419 | 0.9969495 | 1.001626 | 1.000892 | 0.9976835 | 1.005399 | 0.9991419 | 0.9991419 | 1.001626 | 0.9992879 | 0.9992879 | 0.9987531 | 0.9992392 | 0.9992392 | 0.9992149 | 0.9992149 | 1.000282
19 | Spiral7.5 | 0.9956206 | 0.9988558 | 0.9956206 | 1.00231 | 1.001289 | 0.9967314 | 1.007352 | 0.9988558 | 0.9988558 | 1.00231 | 0.9989655 | 0.9989655 | 0.9982208 | 0.998929 | 0.998929 | 0.9989107 | 0.9989107 | 1.00036
20 | Spiral10 | 0.9905725 | 0.997552 | 0.9905725 | 1.004928 | 1.002744 | 0.9929805 | 1.015964 | 0.997552 | 0.997552 | 1.004928 | 0.9977503 | 0.9977503 | 0.9961604 | 0.9976842 | 0.9976842 | 0.9976512 | 0.9976512 | 1.00079
21 | Spiral15 | 0.9840228 | 0.9960069 | 0.9840228 | 1.008297 | 1.004659 | 0.988305 | 1.025978 | 0.9960069 | 0.9960069 | 1.008297 | 0.9961597 | 0.9961597 | 0.9935415 | 0.9961088 | 0.9961088 | 0.9960833 | 0.9960833 | 1.001211
22 | OffsetF45 | 1.080267 | 1.127527 | 1.080267 | 0.8953117 | 0.9631473 | 1.102814 | 0.6737246 | 1.127527 | 1.127527 | 0.8953117 | 0.9877895 | 0.9877895 | 1.026131 | 1.034369 | 1.034369 | 1.057658 | 1.057658 | 0.9737987
23 | OffsetA45 | 1.105872 | 0.9139742 | 1.105872 | 1.0116 | 0.9830811 | 1.027869 | 1.047251 | 0.9139742 | 0.9139742 | 1.0116 | 1.058736 | 1.058736 | 1.048447 | 1.010482 | 1.010482 | 0.9863549 | 0.9863549 | 1.014941
24 | OffsetFTD | 1.053444 | 1.126699 | 1.053444 | 0.8993195 | 0.9653813 | 1.104919 | 0.6594023 | 1.126699 | 1.126699 | 0.8993195 | 0.9763818 | 0.9763818 | 1.019228 | 1.026487 | 1.026487 | 1.05154 | 1.05154 | 0.9681941
25 | OffsetATD | 1.135134 | 0.9231567 | 1.135134 | 1.005651 | 0.9816468 | 1.023731 | 1.053984 | 0.9231567 | 0.9231567 | 1.005651 | 1.070392 | 1.070392 | 1.054838 | 1.021314 | 1.021314 | 0.9967745 | 0.9967745 | 1.02055
26 | Holden2.5 | 0.4597918 | 1.296794 | 0.4597918 | 1.06304 | 1.130326 | 0.725678 | 1.13353 | 1.296794 | 1.296794 | 1.06304 | 0.7614159 | 0.7614159 | 0.7495033 | 0.9398753 | 0.9398753 | 1.029105 | 1.029105 | 0.9681933
27 | Holden5 | 0.5858587 | 1.191992 | 0.5858587 | 1.066177 | 1.102196 | 0.7788446 | 1.16733 | 1.191992 | 1.191992 | 1.066177 | 0.826018 | 0.826018 | 0.8102935 | 0.9480095 | 0.9480095 | 1.009005 | 1.009005 | 0.9820665
28 | Holden10 | 0.8379574 | 0.9834428 | 0.8379574 | 1.071932 | 1.045878 | 0.8855916 | 1.232561 | 0.9834428 | 0.9834428 | 1.071932 | 0.9549445 | 0.9549445 | 0.9318269 | 0.964444 | 0.964444 | 0.9691937 | 0.9691937 | 1.00956
29 | Holden15 | 0.8453889 | 0.9620825 | 0.8453889 | 1.082677 | 1.047161 | 0.8755595 | 1.283768 | 0.9620825 | 0.9620825 | 1.082677 | 0.9640332 | 0.9640332 | 0.9345419 | 0.963383 | 0.963383 | 0.9630579 | 0.9630579 | 1.016106
30 | Ring Perpendicular to ND | 0.3348796 | 1.393464 | 0.3348796 | 1.063423 | 1.158559 | 0.6724544 | 1.106802 | 1.393464 | 1.393464 | 1.063423 | 0.6991512 | 0.6991512 | 0.6902523 | 0.9305889 | 0.9305889 | 1.046308 | 1.046308 | 0.9549304
31 | Ring Perpendicular to RD | 0.6696783 | 1.111136 | 0.6696783 | 1.050632 | 1.067492 | 0.8657962 | 1.0998 | 1.111136 | 1.111136 | 1.050632 | 0.8601553 | 0.8601553 | 0.8620356 | 0.9438154 | 0.9438154 | 0.9856455 | 0.9856455 | 0.9774224
32 | Ring Perpendicular to TD | 0.9472642 | 0.8602365 | 0.9472642 | 1.115915 | 1.039818 | 0.8631923 | 1.4458 | 0.8602365 | 0.8602365 | 1.115915 | 1.03159 | 1.03159 | 0.9754572 | 0.9744719 | 0.9744719 | 0.945913 | 0.945913 | 1.045371
33 | Rotation-90detTilt | 0.4483977 | 0.8255645 | 0.4483977 | 1.304544 | 1.16241 | 0.5559714 | 2.092703 | 0.8255645 | 0.8255645 | 1.304544 | 0.8764711 | 0.8764711 | 0.7696378 | 0.8595022 | 0.8595022 | 0.8510178 | 0.8510178 | 1.064932
34 | HexGrid-90degTilt2.5degRes | 0.9999969 | 1.00147 | 0.9999969 | 0.9993234 | 0.9999334 | 0.9999007 | 0.9994085 | 1.00147 | 1.00147 | 0.9993234 | 0.9996602 | 0.9996602 | 0.9997403 | 1.000263 | 1.000263 | 1.000565 | 1.000565 | 1.000005
35 | HexGrid-90degTilt5degRes | 0.9989864 | 0.9970993 | 0.9989864 | 1.001809 | 1.00046 | 0.9989815 | 1.00433 | 0.9970993 | 0.9970993 | 1.001809 | 1.000398 | 1.000398 | 0.9999257 | 0.9992983 | 0.9992983 | 0.9987486 | 0.9987486 | 1.000278
36 | HexGrid-90degTilt10degRes | 0.990321 | 1.010771 | 0.990321 | 0.9984921 | 1.001949 | 0.9954463 | 0.9979807 | 1.010771 | 1.010771 | 0.9984921 | 0.9944066 | 0.9944066 | 0.9947531 | 0.9998614 | 0.9998614 | 1.002589 | 1.002589 | 0.99916
37 | HexGrid-90degTilt15degRes | 0.9744698 | 1.039525 | 0.9744698 | 0.9907926 | 1.004792 | 0.9886112 | 0.9837665 | 1.039525 | 1.039525 | 0.9907926 | 0.9826312 | 0.9826312 | 0.9846245 | 1.001596 | 1.001596 | 1.011078 | 1.011078 | 0.996993
38 | RotRing Axis-Y Res-5.0 Theta-2.84623415 OmegaMax-90 | 0.893775 | 1.090925 | 0.893775 | 0.9946593 | 1.022485 | 0.9527983 | 0.9881431 | 1.090925 | 1.090925 | 0.9946593 | 0.9442172 | 0.9442172 | 0.9470776 | 0.9931197 | 0.9931197 | 1.017571 | 1.017571 | 0.9904643
39 | RotRing Axis-Y Res-5.0 Theta-2.84623415 OmegaMax-60 Weighted | 1.062261 | 0.9756616 | 1.062261 | 0.9903549 | 0.9861407 | 1.02621 | 0.9890912 | 0.9756616 | 0.9756616 | 0.9903549 | 1.026308 | 1.026308 | 1.026275 | 1.009426 | 1.009426 | 1.000985 | 1.000985 | 1.004953
40 | RotRing Axis-Y Res-5.0 Theta-2.84623415 OmegaMax-30 | 0.653387 | 1.150553 | 0.653387 | 1.053885 | 1.081851 | 0.8258357 | 1.1319 | 1.150553 | 1.150553 | 1.053885 | 0.8536358 | 0.8536358 | 0.8443691 | 0.9526083 | 0.9526083 | 1.002095 | 1.002095 | 0.9829021