## Gamma2F-HW25
| 0 | 1 | 2 | 3 | 4 | 5 | 6 | 7 | 8 | 9 | 10 | 11 | 12 | 13 | 14 | 15 | 16 | 17 | 18
0 | HKL | [1, 1, 0] | [3, 1, 0] | [2, 2, 2] | [3, 2, 1] | [2, 1, 1] | [4, 0, 0] | [2, 0, 0] | [2, 2, 0] | 1Pair-A | 1Pair-B | 2Pairs-A | 2Pairs-B | 3Pairs-A | 3Pairs-B | 3Pairs-C | 4Pairs | 5A4F | MaxUnique
1 | EA_5 | 1.00881 | 0.9130317 | 1.142955 | 1.037467 | 1.04926 | 0.8618115 | 0.8618115 | 1.00881 | 1.00881 | 1.04926 | 0.9555357 | 0.9555357 | 0.9413677 | 0.9732939 | 0.9732939 | 0.982173 | 0.982173 | 1.002222
2 | EA_2.5 | 1.007534 | 0.9204466 | 1.131246 | 1.034273 | 1.045277 | 0.8736815 | 0.8736815 | 1.007534 | 1.007534 | 1.045277 | 0.9594794 | 0.9594794 | 0.9464685 | 0.9754977 | 0.9754977 | 0.9835068 | 0.9835068 | 1.002077
3 | EA_10 | 1.011038 | 0.8989353 | 1.16543 | 1.043531 | 1.056902 | 0.8393287 | 0.8393287 | 1.011038 | 1.011038 | 1.056902 | 0.9481155 | 0.9481155 | 0.9317221 | 0.9690896 | 0.9690896 | 0.9795766 | 0.9795766 | 1.002527
4 | EA_15 | 1.012884 | 0.8857563 | 1.186699 | 1.049191 | 1.064133 | 0.8184072 | 0.8184072 | 1.012884 | 1.012884 | 1.064133 | 0.94127 | 0.94127 | 0.9227654 | 0.9651413 | 0.9651413 | 0.977077 | 0.977077 | 1.002845
5 | RizzieSpiral_2.5 | 0.9568367 | 0.9524954 | 1.139093 | 1.016445 | 1.040975 | 0.963836 | 0.963836 | 0.9568367 | 0.9568367 | 1.040975 | 1.002406 | 1.002406 | 0.9857689 | 0.9872159 | 0.9872159 | 0.9796211 | 0.9796211 | 1.011614
6 | RizzieSpiral_5 | 0.9568504 | 0.9505915 | 1.142383 | 1.017268 | 1.042132 | 0.9608001 | 0.9608001 | 0.9568504 | 0.9568504 | 1.042132 | 1.001466 | 1.001466 | 0.9845078 | 0.9865941 | 0.9865941 | 0.9791582 | 0.9791582 | 1.011671
7 | RizzieSpiral_10 | 0.9566796 | 0.9489712 | 1.145454 | 1.017947 | 1.043159 | 0.9584014 | 0.9584014 | 0.9566796 | 0.9566796 | 1.043159 | 1.00078 | 1.00078 | 0.9835107 | 0.9860801 | 0.9860801 | 0.97873 | 0.97873 | 1.011769
8 | RizzieSpiral_15 | 0.956629 | 0.9451423 | 1.152013 | 1.019632 | 1.045559 | 0.9521034 | 0.9521034 | 0.956629 | 0.956629 | 1.045559 | 0.9988311 | 0.9988311 | 0.9809349 | 0.9847638 | 0.9847638 | 0.9777301 | 0.9777301 | 1.011846
9 | CLR_5 | 1.007762 | 0.9906628 | 1.007353 | 1.004398 | 1.003013 | 0.9813991 | 0.9813991 | 1.007762 | 1.007762 | 1.003013 | 0.992206 | 0.992206 | 0.9916916 | 0.9973914 | 0.9973914 | 0.9999841 | 0.9999841 | 0.9990979
10 | CLR_2.5 | 1.003448 | 0.9955418 | 1.003869 | 1.002072 | 1.001505 | 0.9913706 | 0.9913706 | 1.003448 | 1.003448 | 1.001505 | 0.9964379 | 0.9964379 | 0.9961392 | 0.9987746 | 0.9987746 | 0.999943 | 0.999943 | 0.9996345
11 | CLR_10 | 1.012083 | 0.9849614 | 1.012532 | 1.007011 | 1.004924 | 0.9706583 | 0.9706583 | 1.012083 | 1.012083 | 1.004924 | 0.9877909 | 0.9877909 | 0.9868478 | 0.9958882 | 0.9958882 | 0.9999369 | 0.9999369 | 0.9986948
12 | CLR_15 | 1.020089 | 0.9761372 | 1.018637 | 1.011221 | 1.007572 | 0.9525385 | 0.9525385 | 1.020089 | 1.020089 | 1.007572 | 0.9800553 | 0.9800553 | 0.9787492 | 0.9933999 | 0.9933999 | 1.000072 | 1.000072 | 0.9976991
13 | BT8Hex_2.5 | 1.007417 | 0.9914309 | 1.006455 | 1.004039 | 1.002649 | 0.9828668 | 0.9828668 | 1.007417 | 1.007417 | 1.002649 | 0.9927581 | 0.9927581 | 0.9923157 | 0.9976444 | 0.9976444 | 1.000087 | 1.000087 | 0.999143
14 | BT8Hex_5 | 1.014135 | 0.9834711 | 1.012613 | 1.007793 | 1.005183 | 0.966952 | 0.966952 | 1.014135 | 1.014135 | 1.005183 | 0.9860675 | 0.9860675 | 0.985202 | 0.9954232 | 0.9954232 | 1.000101 | 1.000101 | 0.9983577
15 | BT8Hex_10 | 1.026842 | 0.9683249 | 1.02452 | 1.014904 | 1.009991 | 0.9369427 | 0.9369427 | 1.026842 | 1.026842 | 1.009991 | 0.9734669 | 0.9734669 | 0.9717529 | 0.9912586 | 0.9912586 | 1.000154 | 1.000154 | 0.9969208
16 | BT8Hex_15 | 1.039199 | 0.9535095 | 1.036142 | 1.021862 | 1.014728 | 0.9077663 | 0.9077663 | 1.039199 | 1.039199 | 1.014728 | 0.961247 | 0.961247 | 0.9586678 | 0.987231 | 0.987231 | 1.000223 | 1.000223 | 0.9955345
17 | Spiral2.5 | 0.9999782 | 0.9994108 | 1.001065 | 1.000249 | 1.000361 | 0.9991086 | 0.9991086 | 0.9999782 | 0.9999782 | 1.000361 | 0.9997347 | 0.9997347 | 0.9996267 | 0.9998159 | 0.9998159 | 0.9998564 | 0.9998564 | 1.000029
18 | Spiral5 | 0.9999526 | 0.9984979 | 1.002696 | 1.000638 | 1.00092 | 0.9977107 | 0.9977107 | 0.9999526 | 0.9999526 | 1.00092 | 0.9993152 | 0.9993152 | 0.9990428 | 0.9995277 | 0.9995277 | 0.9996339 | 0.9996339 | 1.000069
19 | Spiral7.5 | 0.999965 | 0.9978954 | 1.003725 | 1.000898 | 1.001283 | 0.9967588 | 0.9967588 | 0.999965 | 0.999965 | 1.001283 | 0.9990207 | 0.9990207 | 0.9986456 | 0.9993355 | 0.9993355 | 0.9994929 | 0.9994929 | 1.000088
20 | Spiral10 | 0.9999237 | 0.995463 | 1.008044 | 1.001935 | 1.002762 | 0.9930211 | 0.9930211 | 0.9999237 | 0.9999237 | 1.002762 | 0.9978916 | 0.9978916 | 0.9970821 | 0.998569 | 0.998569 | 0.9989076 | 0.9989076 | 1.000191
21 | Spiral15 | 0.9999327 | 0.9924721 | 1.013227 | 1.003223 | 1.004578 | 0.9883281 | 0.9883281 | 0.9999327 | 0.9999327 | 1.004578 | 0.9964528 | 0.9964528 | 0.9951259 | 0.9976128 | 0.9976128 | 0.9981928 | 0.9981928 | 1.000293
22 | OffsetF45 | 1.034299 | 1.065716 | 0.8459595 | 0.9736476 | 0.948688 | 1.082247 | 1.082247 | 1.034299 | 1.034299 | 0.948688 | 1.015468 | 1.015468 | 1.032217 | 1.021745 | 1.021745 | 1.024883 | 1.024883 | 0.9917595
23 | OffsetA45 | 0.9645574 | 1.018276 | 1.009428 | 0.9901223 | 1.000643 | 1.050096 | 1.050096 | 0.9645574 | 0.9645574 | 1.000643 | 1.025369 | 1.025369 | 1.023005 | 1.005099 | 1.005099 | 0.9949634 | 0.9949634 | 1.00552
24 | OffsetFTD | 1.035987 | 1.065926 | 0.8413009 | 0.9742366 | 0.9488248 | 1.07688 | 1.07688 | 1.035987 | 1.035987 | 0.9488248 | 1.012853 | 1.012853 | 1.030544 | 1.020564 | 1.020564 | 1.02442 | 1.02442 | 0.990526
25 | OffsetATD | 0.9652916 | 1.017857 | 1.011928 | 0.9896429 | 0.9996641 | 1.055008 | 1.055008 | 0.9652916 | 0.9652916 | 0.9996641 | 1.027336 | 1.027336 | 1.024176 | 1.006654 | 1.006654 | 0.9963138 | 0.9963138 | 1.006565
26 | Holden2.5 | 1.136606 | 0.8332673 | 1.134171 | 1.078308 | 1.054317 | 0.6696139 | 0.6696139 | 1.136606 | 1.136606 | 1.054317 | 0.8619654 | 0.8619654 | 0.8523994 | 0.9535124 | 0.9535124 | 0.9992859 | 0.9992859 | 0.9843805
27 | Holden5 | 1.093275 | 0.8642778 | 1.130068 | 1.062794 | 1.050251 | 0.7407207 | 0.7407207 | 1.093275 | 1.093275 | 1.050251 | 0.8954857 | 0.8954857 | 0.8850831 | 0.9614156 | 0.9614156 | 0.9943806 | 0.9943806 | 0.9902312
28 | Holden10 | 1.006963 | 0.9266026 | 1.120893 | 1.031662 | 1.041827 | 0.8831756 | 0.8831756 | 1.006963 | 1.006963 | 1.041827 | 0.9625011 | 0.9625011 | 0.9505349 | 0.9773218 | 0.9773218 | 0.9847322 | 0.9847322 | 1.001854
29 | Holden15 | 0.9994065 | 0.9200808 | 1.142141 | 1.033793 | 1.047944 | 0.8792043 | 0.8792043 | 0.9994065 | 0.9994065 | 1.047944 | 0.9635741 | 0.9635741 | 0.9490763 | 0.9755183 | 0.9755183 | 0.9814903 | 0.9814903 | 1.003762
30 | Ring Perpendicular to ND | 1.177299 | 0.8021192 | 1.141209 | 1.093822 | 1.059469 | 0.599186 | 0.599186 | 1.177299 | 1.177299 | 1.059469 | 0.8293274 | 0.8293274 | 0.820258 | 0.9453178 | 0.9453178 | 1.003313 | 1.003313 | 0.9788506
31 | Ring Perpendicular to RD | 1.060645 | 0.9122313 | 1.079401 | 1.04188314 | 1.034162 | 0.8205206 | 0.8205206 | 1.060645 | 1.060645 | 1.034162 | 0.9273414 | 0.9273414 | 0.9223047 | 0.9717759 | 0.9717759 | 0.9939931 | 0.9939931 | 0.9914739
32 | Ring Perpendicular to TD | 0.9584451 | 0.9144071 | 1.203648 | 1.032922 | 1.063571 | 0.9028521 | 0.9028521 | 0.9584451 | 0.9584451 | 1.063571 | 0.9832116 | 0.9832116 | 0.9602768 | 0.9749561 | 0.9749561 | 0.9708284 | 0.9708284 | 1.012641
33 | Rotation-90detTilt | 0.9839826 | 0.7100077 | 1.533301 | 1.121762 | 1.178462 | 0.5680992 | 0.5680992 | 0.9839826 | 0.9839826 | 1.178462 | 0.8732803 | 0.8732803 | 0.8188561 | 0.9101811 | 0.9101811 | 0.9286315 | 0.9286315 | 1.015936
34 | HexGrid-90degTilt2.5degRes | 1.000444 | 0.9999446 | 0.9997001 | 1.000021 | 0.9998475 | 0.9998438 | 0.9998438 | 1.000444 | 1.000444 | 0.9998475 | 0.9998456 | 0.9998456 | 0.9998786 | 1.000045 | 1.000045 | 1.000145 | 1.000145 | 0.9999669
35 | HexGrid-90degTilt5degRes | 0.9991816 | 0.9993114 | 1.002034 | 1.000278 | 1.000729 | 0.9992038 | 0.9992038 | 0.9991816 | 0.9991816 | 1.000729 | 0.9999663 | 0.9999663 | 0.999748 | 0.9997047 | 0.9997047 | 0.9995739 | 0.9995739 | 1.000123
36 | HexGrid-90degTilt10degRes | 1.004092 | 0.9972864 | 1.000326 | 1.001307 | 1.000161 | 0.9940334 | 0.9940334 | 1.004092 | 1.004092 | 1.000161 | 0.997097 | 0.997097 | 0.9971601 | 0.9994288 | 0.9994288 | 1.000595 | 1.000595 | 0.9995343
37 | HexGrid-90degTilt15degRes | 1.014321 | 0.9934299 | 0.99627 | 1.003262 | 0.9987104 | 0.9841079 | 0.9841079 | 1.014321 | 1.014321 | 0.9987104 | 0.9914092 | 0.9914092 | 0.9920828 | 0.9990464 | 0.9990464 | 1.002865 | 1.002865 | 0.9983501
38 | RotRing Axis-Y Res-5.0 Theta-2.84623415 OmegaMax-90 | 1.036955 | 0.9713807 | 1.008753 | 1.013876 | 1.004379 | 0.9375382 | 0.9375382 | 1.036955 | 1.036955 | 1.004379 | 0.9709587 | 0.9709587 | 0.9710993 | 0.9929573 | 0.9929573 | 1.003957 | 1.003957 | 0.9954803
39 | RotRing Axis-Y Res-5.0 Theta-2.84623415 OmegaMax-60 Weighted | 0.9873299 | 1.016351 | 0.9870985 | 0.9920913 | 0.9940508 | 1.034077 | 1.034077 | 0.9873299 | 0.9873299 | 0.9940508 | 1.014064 | 1.014064 | 1.014826 | 1.005152 | 1.005152 | 1.000697 | 1.000697 | 1.001833
40 | RotRing Axis-Y Res-5.0 Theta-2.84623415 OmegaMax-30 | 1.074792 | 0.8915097 | 1.102786 | 1.050489 | 1.040488 | 0.789891 | 0.789891 | 1.074792 | 1.074792 | 1.040488 | 0.9151894 | 0.9151894 | 0.9072962 | 0.9683902 | 0.9683902 | 0.9949906 | 0.9949906 | 0.9916592