## Gamma2F-HW30
| 0 | 1 | 2 | 3 | 4 | 5 | 6 | 7 | 8 | 9 | 10 | 11 | 12 | 13 | 14 | 15 | 16 | 17 | 18
0 | HKL | [3, 2, 1] | [1, 1, 0] | [3, 1, 0] | [2, 2, 2] | [2, 0, 0] | [2, 2, 0] | [2, 1, 1] | [4, 0, 0] | 1Pair-A | 1Pair-B | 2Pairs-A | 2Pairs-B | 3Pairs-A | 3Pairs-B | 3Pairs-C | 4Pairs | 5A4F | MaxUnique
1 | EA_5 | 1.022241 | 1.013907 | 0.9499713 | 1.070957 | 0.9142559 | 1.013907 | 1.02567 | 0.9142559 | 1.013907 | 1.02567 | 0.9699629 | 0.9699629 | 0.9632991 | 0.9846109 | 0.9846109 | 0.9919349 | 0.9919349 | 0.9995002
2 | EA_2.5 | 1.020344 | 1.012594 | 0.954227 | 1.065061 | 0.9216051 | 1.012594 | 1.023533 | 0.9216051 | 1.012594 | 1.023533 | 0.9725692 | 0.9725692 | 0.9664551 | 0.9859109 | 0.9859109 | 0.9925817 | 0.9925817 | 0.9995607
3 | EA_10 | 1.025845 | 1.01635 | 0.9418778 | 1.08223 | 0.900307 | 1.01635 | 1.029752 | 0.900307 | 1.01635 | 1.029752 | 0.9650294 | 0.9650294 | 0.9573122 | 0.9821364 | 0.9821364 | 0.9906899 | 0.9906899 | 0.9993935
4 | EA_15 | 1.029213 | 1.018572 | 0.9343073 | 1.092845 | 0.8872925 | 1.018572 | 1.033592 | 0.8872925 | 1.018572 | 1.033592 | 0.9604421 | 0.9604421 | 0.9517305 | 0.9798189 | 0.9798189 | 0.9895073 | 0.9895073 | 0.9993037
5 | RizzieSpiral_2.5 | 1.011295 | 0.9933765 | 0.9726136 | 1.055775 | 0.9620438 | 0.9933765 | 1.018669 | 0.9620438 | 0.9933765 | 1.018669 | 0.9903562 | 0.9903562 | 0.984442 | 0.991363 | 0.991363 | 0.9918664 | 0.9918664 | 1.002295
6 | RizzieSpiral_5 | 1.011783 | 0.9936406 | 0.9715124 | 1.05738 | 0.9601714 | 0.9936406 | 1.01925 | 0.9601714 | 0.9936406 | 1.01925 | 0.9897105 | 0.9897105 | 0.9836444 | 0.9910205 | 0.9910205 | 0.9916755 | 0.9916755 | 1.00229
7 | RizzieSpiral_10 | 1.012196 | 0.9938078 | 0.9705741 | 1.058819 | 0.958616 | 0.9938078 | 1.019762 | 0.958616 | 0.9938078 | 1.019762 | 0.9891892 | 0.9891892 | 0.9829842 | 0.9907288 | 0.9907288 | 0.9914985 | 0.9914985 | 1.002296
8 | RizzieSpiral_15 | 1.013183 | 0.9943374 | 0.9683537 | 1.062049 | 0.9548222 | 0.9943374 | 1.020938 | 0.9548222 | 0.9943374 | 1.020938 | 0.9878802 | 0.9878802 | 0.9813714 | 0.9900326 | 0.9900326 | 0.9911088 | 0.9911088 | 1.002281
9 | CLR_5 | 1.00245 | 1.003369 | 0.9947146 | 1.005306 | 0.9898715 | 1.003369 | 1.002072 | 0.9898715 | 1.003369 | 1.002072 | 0.995972 | 0.995972 | 0.9955529 | 0.9984376 | 0.9984376 | 0.9996704 | 0.9996704 | 0.9996306
10 | CLR_2.5 | 1.001165 | 1.001528 | 0.9974764 | 1.00263 | 0.995218 | 1.001528 | 1.001015 | 0.995218 | 1.001528 | 1.001015 | 0.9981164 | 0.9981164 | 0.9979031 | 0.9992537 | 0.9992537 | 0.9998224 | 0.9998224 | 0.9998388
11 | CLR_10 | 1.003932 | 1.005279 | 0.9914935 | 1.008721 | 0.9838108 | 1.005279 | 1.003378 | 0.9838108 | 1.005279 | 1.003378 | 0.9935943 | 0.9935943 | 0.9928941 | 0.9974891 | 0.9974891 | 0.9994365 | 0.9994365 | 0.9994357
12 | CLR_15 | 1.00626 | 1.00866 | 0.9864993 | 1.013499 | 0.9741158 | 1.00866 | 1.005272 | 0.9741158 | 1.00866 | 1.005272 | 0.9896938 | 0.9896938 | 0.9886289 | 0.9960159 | 0.9960159 | 0.999177 | 0.999177 | 0.999051
13 | BT8Hex_2.5 | 1.002249 | 1.003164 | 0.9951561 | 1.004778 | 0.9906824 | 1.003164 | 1.001872 | 0.9906824 | 1.003164 | 1.001872 | 0.9962772 | 0.9962772 | 0.9959035 | 0.9985728 | 0.9985728 | 0.9997207 | 0.9997207 | 0.9996503
14 | BT8Hex_5 | 1.004339 | 1.006064 | 0.9906508 | 1.009269 | 0.9820332 | 1.006064 | 1.003629 | 0.9820332 | 1.006064 | 1.003629 | 0.9928312 | 0.9928312 | 0.9921044 | 0.997242 | 0.997242 | 0.9994474 | 0.9994474 | 0.9993308
15 | BT8Hex_10 | 1.008308 | 1.011541 | 0.9820856 | 1.017856 | 0.9656275 | 1.011541 | 1.006978 | 0.9656275 | 1.011541 | 1.006978 | 0.9863027 | 0.9863027 | 0.984897 | 0.9947156 | 0.9947156 | 0.9989221 | 0.9989221 | 0.9987328
16 | BT8Hex_15 | 1.012181 | 1.016872 | 0.9737267 | 1.026255 | 0.9496289 | 1.016872 | 1.010251 | 0.9496289 | 1.016872 | 1.010251 | 0.9799398 | 0.9799398 | 0.9778687 | 0.9922506 | 0.9922506 | 0.998406 | 0.998406 | 0.9981525
17 | Spiral2.5 | 1.00015 | 1.000072 | 0.9996599 | 1.000509 | 0.99943 | 1.000072 | 1.000182 | 0.99943 | 1.000072 | 1.000182 | 0.9998061 | 0.9998061 | 0.9997573 | 0.9998946 | 0.9998946 | 0.9999389 | 0.9999389 | 1
18 | Spiral5 | 1.000383 | 1.000186 | 0.9991331 | 1.001292 | 0.9985439 | 1.000186 | 1.000463 | 0.9985439 | 1.000186 | 1.000463 | 0.9995037 | 0.9995037 | 0.9993801 | 0.9997312 | 0.9997312 | 0.999845 | 0.999845 | 1
19 | Spiral7.5 | 1.000537 | 1.000271 | 0.9987859 | 1.001797 | 0.9979534 | 1.000271 | 1.000646 | 0.9979534 | 1.000271 | 1.000646 | 0.9992996 | 0.9992996 | 0.9991284 | 0.9996235 | 0.9996235 | 0.9997854 | 0.9997854 | 0.9999983
20 | Spiral10 | 1.001157 | 1.000584 | 0.9973821 | 1.003876 | 0.9955887 | 1.000584 | 1.001393 | 0.9955887 | 1.000584 | 1.001393 | 0.9984907 | 0.9984907 | 0.9981212 | 0.9991884 | 0.9991884 | 0.9995372 | 0.9995372 | 0.9999967
21 | Spiral15 | 1.001921 | 1.00099 | 0.9956571 | 1.006402 | 0.9926639 | 1.00099 | 1.002304 | 0.9926639 | 1.00099 | 1.002304 | 0.9974841 | 0.9974841 | 0.9968751 | 0.9986527 | 0.9986527 | 0.9992371 | 0.9992371 | 0.9999897
22 | OffsetF45 | 0.9836145 | 1.000686 | 1.038173 | 0.9328914 | 1.059174 | 1.000686 | 0.9765892 | 1.059174 | 1.000686 | 0.9765892 | 1.017882 | 1.017882 | 1.024645 | 1.01215 | 1.01215 | 1.009284 | 1.009284 | 0.9985214
23 | OffsetA45 | 0.9949101 | 0.9876537 | 1.010273 | 0.9964549 | 1.023104 | 0.9876537 | 0.9978963 | 1.023104 | 0.9876537 | 0.9978963 | 1.0105 | 1.0105 | 1.010424 | 1.002885 | 1.002885 | 0.9990769 | 0.9990769 | 1.001715
24 | OffsetFTD | 0.9837123 | 1.001512 | 1.038162 | 0.9317531 | 1.058312 | 1.001512 | 0.9763871 | 1.058312 | 1.001512 | 0.9763871 | 1.017349 | 1.017349 | 1.024287 | 1.01207 | 1.01207 | 1.009431 | 1.009431 | 0.9983065
25 | OffsetATD | 0.994845 | 0.9874287 | 1.010256 | 0.9969922 | 1.02367 | 0.9874287 | 0.9978969 | 1.02367 | 0.9874287 | 0.9978969 | 1.010784 | 1.010784 | 1.010608 | 1.002999 | 1.002999 | 0.9991061 | 0.9991061 | 1.001848
26 | Holden2.5 | 1.043725 | 1.059546 | 0.9055984 | 1.095518 | 0.819508 | 1.059546 | 1.037214 | 0.819508 | 1.059546 | 1.037214 | 0.928361 | 0.928361 | 0.9207734 | 0.9720895 | 0.9720895 | 0.9939537 | 0.9939537 | 0.9935183
27 | Holden5 | 1.035433 | 1.04356 | 0.9229274 | 1.083803 | 0.8554662 | 1.04356 | 1.032089 | 0.8554662 | 1.04356 | 1.032089 | 0.9437774 | 0.9437774 | 0.9368274 | 0.9770383 | 0.9770383 | 0.9936688 | 0.9936688 | 0.9955464
28 | Holden10 | 1.018776 | 1.011646 | 0.9577648 | 1.05999 | 0.9276257 | 1.011646 | 1.02171 | 0.9276257 | 1.011646 | 1.02171 | 0.9746679 | 0.9746679 | 0.9690335 | 0.9869941 | 0.9869941 | 0.9931572 | 0.9931572 | 0.9995855
29 | Holden15 | 1.020315 | 1.010277 | 0.9539701 | 1.068247 | 0.9226356 | 1.010277 | 1.024447 | 0.9226356 | 1.010277 | 1.024447 | 0.9735411 | 0.9735411 | 0.9670174 | 0.9857862 | 0.9857862 | 0.9919088 | 0.9919088 | 0.9999819
30 | Ring Perpendicular to ND | 1.05204 | 1.074874 | 0.8881497 | 1.108174 | 0.7836838 | 1.074874 | 1.042643 | 0.7836838 | 1.074874 | 1.042643 | 0.9131633 | 0.9131633 | 0.9048255 | 0.9670669 | 0.9670669 | 0.99401867 | 0.99401867 | 0.9915941
31 | Ring Perpendicular to RD | 1.023291 | 1.029183 | 0.9496715 | 1.053404 | 0.9043287 | 1.029183 | 1.020866 | 0.9043287 | 1.029183 | 1.020866 | 0.9625972 | 0.9625972 | 0.9582886 | 0.9847925 | 0.9847925 | 0.9958901 | 0.9958901 | 0.9967906
32 | Ring Perpendicular to TD | 1.021068 | 0.9989848 | 0.9506079 | 1.087503 | 0.9244841 | 0.9989848 | 1.030155 | 0.9244841 | 0.9989848 | 1.030155 | 0.9773197 | 0.9773197 | 0.9684157 | 0.9845414 | 0.9845414 | 0.988152215 | 0.988152215 | 1.002134
33 | Rotation-90detTilt | 1.073683 | 1.033535 | 0.8325957 | 1.252622 | 0.720779 | 1.033535 | 1.090205 | 0.720779 | 1.033535 | 1.090205 | 0.9054918 | 0.9054918 | 0.8811931 | 0.9481729 | 0.9481729 | 0.9695134 | 0.9695134 | 1.00057
34 | HexGrid-90degTilt2.5degRes | 1.000014 | 1.000114 | 0.9999758 | 0.9999185 | 0.9999134 | 1.000114 | 0.9999733 | 0.9999134 | 1.000114 | 0.9999733 | 0.9999434 | 0.9999434 | 0.9999542 | 1 | 1 | 1.000029 | 1.000029 | 0.999985
35 | HexGrid-90degTilt5degRes | 1.000172 | 0.9998825 | 0.9995906 | 1.000838 | 0.9994113 | 0.9998825 | 1.000291 | 0.9994113 | 0.9998825 | 1.000291 | 0.9998512 | 0.9998512 | 0.9997643 | 0.9998616 | 0.9998616 | 0.9998668 | 0.9998668 | 1.000031
36 | HexGrid-90degTilt10degRes | 1.00072 | 1.001445 | 0.9984907 | 1.000981 | 0.9968775 | 1.001445 | 1.000422 | 0.9968775 | 1.001445 | 1.000422 | 0.9986496 | 0.9986496 | 0.9985966 | 0.9995813 | 0.9995813 | 1.000047 | 1.000047 | 0.9998225
37 | HexGrid-90degTilt15degRes | 1.001761 | 1.004627 | 0.9964176 | 1.000994 | 0.9920024 | 1.004627 | 1.000581 | 0.9920024 | 1.004627 | 1.000581 | 0.9962919 | 0.9962919 | 0.9963338 | 0.9990702 | 0.9990702 | 1.000459 | 1.000459 | 0.9993972
38 | RotRing Axis-Y Res-5.0 Theta-2.84623415 OmegaMax-90 | 1.007604 | 1.013782 | 0.9839556 | 1.012102 | 0.9674299 | 1.013782 | 1.005061 | 0.9674299 | 1.013782 | 1.005061 | 0.9862456 | 0.9862456 | 0.9854823 | 0.9954243 | 0.9954243 | 1.000014 | 1.000014 | 0.9983224
39 | RotRing Axis-Y Res-5.0 Theta-2.84623415 OmegaMax-60 Weighted | 0.9956625 | 0.994188 | 1.009325 | 0.9905756 | 1.01796 | 0.994188 | 0.9962693 | 1.01796 | 0.994188 | 0.9962693 | 1.007115 | 1.007115 | 1.007851 | 1.002806 | 1.002806 | 1.000651 | 1.000651 | 1.000663
40 | RotRing Axis-Y Res-5.0 Theta-2.84623415 OmegaMax-30 | 1.028417 | 1.035098 | 0.9382704 | 1.066771 | 0.8839201 | 1.035098 | 1.025667 | 0.8839201 | 1.035098 | 1.025667 | 0.9547935 | 0.9547935 | 0.9492858 | 0.9815617 | 0.9815617 | 0.9949458 | 0.9949458 | 0.9963572