## Gamma2F-HW45
| 0 | 1 | 2 | 3 | 4 | 5 | 6 | 7 | 8 | 9 | 10 | 11 | 12 | 13 | 14 | 15 | 16 | 17 | 18
0 | HKL | [2, 2, 0] | [2, 0, 0] | [2, 1, 1] | [4, 0, 0] | [3, 2, 1] | [1, 1, 0] | [2, 2, 2] | [3, 1, 0] | 1Pair-A | 1Pair-B | 2Pairs-A | 2Pairs-B | 3Pairs-A | 3Pairs-B | 3Pairs-C | 4Pairs | 5A4F | MaxUnique
1 | EA_5 | 1.001948 | 0.9922062 | 1.001948 | 0.9922062 | 1.001948 | 1.001948 | 1.005196 | 0.9957134 | 1.001948 | 1.001948 | 0.9970773 | 0.9970773 | 0.9966227 | 0.998701 | 0.998701 | 0.9995129 | 0.9995129 | 0.9998268
2 | EA_2.5 | 1.001783 | 0.9928683 | 1.001783 | 0.9928683 | 1.001783 | 1.001783 | 1.004754 | 0.9960776 | 1.001783 | 1.001783 | 0.9973256 | 0.9973256 | 0.9969096 | 0.9988114 | 0.9988114 | 0.9995543 | 0.9995543 | 0.9998415
3 | EA_10 | 1.002263 | 0.9909466 | 1.002263 | 0.9909466 | 1.002263 | 1.002263 | 1.006036 | 0.9950206 | 1.002263 | 1.002263 | 0.996605 | 0.996605 | 0.9960769 | 0.9984911 | 0.9984911 | 0.9994342 | 0.9994342 | 0.9997988
4 | EA_15 | 1.002558 | 0.9897681 | 1.002558 | 0.9897681 | 1.002558 | 1.002558 | 1.006821 | 0.9943724 | 1.002558 | 1.002558 | 0.996163 | 0.996163 | 0.9955662 | 0.9982947 | 0.9982947 | 0.9993605 | 0.9993605 | 0.9997726
5 | RizzieSpiral_2.5 | 1.001084 | 0.9956656 | 1.001084 | 0.9956656 | 1.001084 | 1.001084 | 1.00289 | 0.9976161 | 1.001084 | 1.001084 | 0.9983746 | 0.9983746 | 0.9981217 | 0.9992776 | 0.9992776 | 0.9997291 | 0.9997291 | 0.9999037
6 | RizzieSpiral_5 | 1.001127 | 0.9954937 | 1.001127 | 0.9954937 | 1.001127 | 1.001127 | 1.003004 | 0.9975215 | 1.001127 | 1.001127 | 0.9983101 | 0.9983101 | 0.9980473 | 0.9992489 | 0.9992489 | 0.9997184 | 0.9997184 | 0.9998999
7 | RizzieSpiral_10 | 1.001163 | 0.995347 | 1.001163 | 0.995347 | 1.001163 | 1.001163 | 1.003102 | 0.9974409 | 1.001163 | 1.001163 | 0.9982551 | 0.9982551 | 0.9979837 | 0.9992245 | 0.9992245 | 0.9997092 | 0.9997092 | 0.9998966
8 | RizzieSpiral_15 | 1.00125 | 0.9950004 | 1.00125 | 0.9950004 | 1.00125 | 1.00125 | 1.003333 | 0.9972502 | 1.00125 | 1.00125 | 0.9981251 | 0.9981251 | 0.9978335 | 0.9991667 | 0.9991667 | 0.9996875 | 0.9996875 | 0.9998889
9 | CLR_5 | 1.000203 | 0.9991867 | 1.000203 | 0.9991867 | 1.000203 | 1.000203 | 1.000542 | 0.9995527 | 1.000203 | 1.000203 | 0.999695 | 0.999695 | 0.9996476 | 0.9998645 | 0.9998645 | 0.9999492 | 0.9999492 | 0.9999819
10 | CLR_2.5 | 1.000097 | 0.9996113 | 1.000097 | 0.9996113 | 1.000097 | 1.000097 | 1.000259 | 0.9997862 | 1.000097 | 1.000097 | 0.9998542 | 0.9998542 | 0.9998316 | 0.9999352 | 0.9999352 | 0.9999757 | 0.9999757 | 0.9999914
11 | CLR_10 | 1.000327 | 0.9986906 | 1.000327 | 0.9986906 | 1.000327 | 1.000327 | 1.000873 | 0.9992798 | 1.000327 | 1.000327 | 0.999509 | 0.999509 | 0.9994326 | 0.9997818 | 0.9997818 | 0.9999182 | 0.9999182 | 0.9999709
12 | CLR_15 | 1.000519 | 0.997923 | 1.000519 | 0.997923 | 1.000519 | 1.000519 | 1.001385 | 0.9988577 | 1.000519 | 1.000519 | 0.9992211 | 0.9992211 | 0.9991 | 0.9996538 | 0.9996538 | 0.9998702 | 0.9998702 | 0.9999538
13 | BT8Hex_2.5 | 1.000186 | 0.9992551 | 1.000186 | 0.9992551 | 1.000186 | 1.000186 | 1.000497 | 0.9995903 | 1.000186 | 1.000186 | 0.9997207 | 0.9997207 | 0.9996772 | 0.9998759 | 0.9998759 | 0.9999534 | 0.9999534 | 0.9999834
14 | BT8Hex_5 | 1.000359 | 0.998562 | 1.000359 | 0.998562 | 1.000359 | 1.000359 | 1.000959 | 0.9992091 | 1.000359 | 1.000359 | 0.9994608 | 0.9994608 | 0.9993769 | 0.9997603 | 0.9997603 | 0.9999101 | 0.9999101 | 0.999968
15 | BT8Hex_10 | 1.000689 | 0.9972443 | 1.000689 | 0.9972443 | 1.000689 | 1.000689 | 1.001837 | 0.9984844 | 1.000689 | 1.000689 | 0.9989666 | 0.9989666 | 0.9988059 | 0.9995407 | 0.9995407 | 0.9998278 | 0.9998278 | 0.9999388
16 | BT8Hex_15 | 1.00101 | 0.9959582 | 1.00101 | 0.9959582 | 1.00101 | 1.00101 | 1.002695 | 0.997777 | 1.00101 | 1.00101 | 0.9984843 | 0.9984843 | 0.9982486 | 0.9993264 | 0.9993264 | 0.9997474 | 0.9997474 | 0.9999102
17 | Spiral2.5 | 1.000013 | 0.9999469 | 1.000013 | 0.9999469 | 1.000013 | 1.000013 | 1.000035 | 0.9999708 | 1.000013 | 1.000013 | 0.9999801 | 0.9999801 | 0.999977 | 0.9999911 | 0.9999911 | 0.9999967 | 0.9999967 | 0.9999988
18 | Spiral5 | 1.000034 | 0.9998646 | 1.000034 | 0.9998646 | 1.000034 | 1.000034 | 1.00009 | 0.9999256 | 1.000034 | 1.000034 | 0.9999492 | 0.9999492 | 0.9999413 | 0.9999774 | 0.9999774 | 0.9999915 | 0.9999915 | 0.999997
19 | Spiral7.5 | 1.000047 | 0.9998105 | 1.000047 | 0.9998105 | 1.000047 | 1.000047 | 1.000126 | 0.9998958 | 1.000047 | 1.000047 | 0.9999289 | 0.9999289 | 0.9999179 | 0.9999684 | 0.9999684 | 0.9999882 | 0.9999882 | 0.9999958
20 | Spiral10 | 1.000102 | 0.9995914 | 1.000102 | 0.9995914 | 1.000102 | 1.000102 | 1.000272 | 0.9997752 | 1.000102 | 1.000102 | 0.9998468 | 0.9998468 | 0.9998229 | 0.9999319 | 0.9999319 | 0.9999745 | 0.9999745 | 0.9999909
21 | Spiral15 | 1.000169 | 0.9993222 | 1.000169 | 0.9993222 | 1.000169 | 1.000169 | 1.000452 | 0.9996272 | 1.000169 | 1.000169 | 0.9997458 | 0.9997458 | 0.9997063 | 0.999887 | 0.999887 | 0.9999576 | 0.9999576 | 0.9999849
22 | OffsetF45 | 0.9984981 | 1.006008 | 0.9984981 | 1.006008 | 0.9984981 | 0.9984981 | 0.9959948 | 1.003304 | 0.9984981 | 0.9984981 | 1.002253 | 1.002253 | 1.002603 | 1.001001 | 1.001001 | 1.000375 | 1.000375 | 1.000134
23 | OffsetA45 | 0.9996122 | 1.001551 | 0.9996122 | 1.001551 | 0.9996122 | 0.9996122 | 0.9989659 | 1.000853 | 0.9996122 | 0.9996122 | 1.000582 | 1.000582 | 1.000672 | 1.000259 | 1.000259 | 1.000097 | 1.000097 | 1.000034
24 | OffsetFTD | 0.9984981 | 1.006007 | 0.9984981 | 1.006007 | 0.9984981 | 0.9984981 | 0.995995 | 1.003304 | 0.9984981 | 0.9984981 | 1.002253 | 1.002253 | 1.002603 | 1.001001 | 1.001001 | 1.000375 | 1.000375 | 1.000134
25 | OffsetATD | 0.9996122 | 1.001551 | 0.9996122 | 1.001551 | 0.9996122 | 0.9996122 | 0.998966 | 1.000853 | 0.9996122 | 0.9996122 | 1.000582 | 1.000582 | 1.000672 | 1.000259 | 1.000259 | 1.000097 | 1.000097 | 1.000034
26 | Holden2.5 | 1.003632 | 0.9854711 | 1.003632 | 0.9854711 | 1.003632 | 1.003632 | 1.009686 | 0.9920091 | 1.003632 | 1.003632 | 0.9945517 | 0.9945517 | 0.9937041 | 0.9975785 | 0.9975785 | 0.9990919 | 0.9990919 | 0.9996771
27 | Holden5 | 1.002972 | 0.9881111 | 1.002972 | 0.9881111 | 1.002972 | 1.002972 | 1.007926 | 0.9934611 | 1.002972 | 1.002972 | 0.9955416 | 0.9955416 | 0.9948481 | 0.9980185 | 0.9980185 | 0.9992569 | 0.9992569 | 0.9997358
28 | Holden10 | 1.001645 | 0.9934195 | 1.001645 | 0.9934195 | 1.001645 | 1.001645 | 1.004387 | 0.9963807 | 1.001645 | 1.001645 | 0.9975323 | 0.9975323 | 0.9971484 | 0.9989033 | 0.9989033 | 0.9995887 | 0.9995887 | 0.9998538
29 | Holden15 | 1.001796 | 0.9928166 | 1.001796 | 0.9928166 | 1.001796 | 1.001796 | 1.004789 | 0.9960491 | 1.001796 | 1.001796 | 0.9973062 | 0.9973062 | 0.9968872 | 0.9988028 | 0.9988028 | 0.999551 | 0.999551 | 0.9998404
30 | Ring Perpendicular to ND | 1.004298 | 0.9828084 | 1.004298 | 0.9828084 | 1.004298 | 1.004298 | 1.011461 | 0.9905446 | 1.004298 | 1.004298 | 0.9935531 | 0.9935531 | 0.9925503 | 0.9971347 | 0.9971347 | 0.9989255 | 0.9989255 | 0.999618
31 | Ring Perpendicular to RD | 1.001942 | 0.9922334 | 1.001942 | 0.9922334 | 1.001942 | 1.001942 | 1.005178 | 0.9957284 | 1.001942 | 1.001942 | 0.9970875 | 0.9970875 | 0.9966345 | 0.9987056 | 0.9987056 | 0.9995145925 | 0.9995145925 | 0.9998274
32 | Ring Perpendicular to TD | 1.001942 | 0.9922336 | 1.001942 | 0.9922336 | 1.001942 | 1.001942 | 1.005178 | 0.9957285 | 1.001942 | 1.001942 | 0.9970876 | 0.9970876 | 0.9966346 | 0.9987056 | 0.9987056 | 0.9995146 | 0.9995146 | 0.9998274
33 | Rotation-90detTilt | 1.006536 | 0.9738545 | 1.006536 | 0.9738545 | 1.006536 | 1.006536 | 1.01743 | 0.98562 | 1.006536 | 1.006536 | 0.9901954 | 0.9901954 | 0.9886703 | 0.9956424 | 0.9956424 | 0.9983659 | 0.9983659 | 0.999419
34 | HexGrid-90degTilt2.5degRes | 1.000001 | 0.9999969 | 1.000001 | 0.9999969 | 1.000001 | 1.000001 | 1.000002 | 0.9999983 | 1.000001 | 1.000001 | 0.9999988 | 0.9999988 | 0.9999987 | 0.9999995 | 0.9999995 | 0.9999998 | 0.9999998 | 0.9999999
35 | HexGrid-90degTilt5degRes | 1.000016 | 0.9999349 | 1.000016 | 0.9999349 | 1.000016 | 1.000016 | 1.000043 | 0.9999642 | 1.000016 | 1.000016 | 0.9999756 | 0.9999756 | 0.9999718 | 0.9999891 | 0.9999891 | 0.9999959 | 0.9999959 | 0.9999986
36 | HexGrid-90degTilt10degRes | 1.000057 | 0.9997707 | 1.000057 | 0.9997707 | 1.000057 | 1.000057 | 1.000153 | 0.9998739 | 1.000057 | 1.000057 | 0.999914 | 0.999914 | 0.9999006 | 0.9999618 | 0.9999618 | 0.9999857 | 0.9999857 | 0.9999949
37 | HexGrid-90degTilt15degRes | 1.000134 | 0.9994627 | 1.000134 | 0.9994627 | 1.000134 | 1.000134 | 1.000358 | 0.9997045 | 1.000134 | 1.000134 | 0.9997985 | 0.9997985 | 0.9997672 | 0.9999105 | 0.9999105 | 0.9999664 | 0.9999664 | 0.9999881
38 | RotRing Axis-Y Res-5.0 Theta-2.84623415 OmegaMax-90 | 1.000612 | 0.9975515 | 1.000612 | 0.9975515 | 1.000612 | 1.000612 | 1.001632 | 0.9986533 | 1.000612 | 1.000612 | 0.9990818 | 0.9990818 | 0.998939 | 0.9995919 | 0.9995919 | 0.999847 | 0.999847 | 0.9999456
39 | RotRing Axis-Y Res-5.0 Theta-2.84623415 OmegaMax-60 Weighted | 0.9996408 | 1.001437 | 0.9996408 | 1.001437 | 0.9996408 | 0.9996408 | 0.9990421 | 1.00079 | 0.9996408 | 0.9996408 | 1.000539 | 1.000539 | 1.000623 | 1.000239 | 1.000239 | 1.00009 | 1.00009 | 1.000032
40 | RotRing Axis-Y Res-5.0 Theta-2.84623415 OmegaMax-30 | 1.002381 | 0.9904773 | 1.002381 | 0.9904773 | 1.002381 | 1.002381 | 1.006348 | 0.9947625 | 1.002381 | 1.002381 | 0.996429 | 0.996429 | 0.9958735 | 0.9984129 | 0.9984129 | 0.9994048 | 0.9994048 | 0.9997884