## GammaFiber2F-HW05
| 0 | 1 | 2 | 3 | 4 | 5 | 6 | 7 | 8 | 9 | 10 | 11 | 12 | 13 | 14 | 15 | 16 | 17 | 18
0 | HKL | [2, 0, 0] | [2, 2, 0] | [2, 1, 1] | [4, 0, 0] | [3, 2, 1] | [1, 1, 0] | [3, 1, 0] | [2, 2, 2] | 1Pair-A | 1Pair-B | 2Pairs-A | 2Pairs-B | 3Pairs-A | 3Pairs-B | 3Pairs-C | 4Pairs | 5A4F | MaxUnique
1 | EA_5 | 0.7545755 | 0.9857646 | 1.031946 | 0.7545755 | 0.9754612 | 0.9857646 | 0.7606395 | 4.275769 | 0.9857646 | 1.031946 | 0.893261 | 0.893261 | 0.8490538 | 0.9240955 | 0.9240955 | 0.9395128 | 0.9395128 | 1.464026
2 | EA_2.5 | 0.7685929 | 0.9312866 | 1.022327 | 0.7685929 | 0.9685534 | 0.9312866 | 0.7856007 | 3.747236 | 0.9312866 | 1.022327 | 0.8954599 | 0.8954599 | 0.8588402 | 0.9074021 | 0.9074021 | 0.9133733 | 0.9133733 | 1.370599
3 | EA_10 | 0.6952828 | 1.109518 | 1.107183 | 0.6952828 | 1.018355 | 1.109518 | 0.7105494 | 5.469101 | 1.109518 | 1.107183 | 0.9012331 | 0.9012331 | 0.8376718 | 0.9706615 | 0.9706615 | 1.005376 | 1.005376 | 1.684998
4 | EA_15 | 0.619137 | 1.515012 | 1.339005 | 0.619137 | 0.7981008 | 1.515012 | 0.7149874 | 7.268929 | 1.515012 | 1.339005 | 0.979071 | 0.979071 | 0.8910432 | 1.157718 | 1.157718 | 1.247041 | 1.247041 | 2.042529
5 | RizzieSpiral_2.5 | 1.894704 | 1.93288 | 1.112872 | 1.894704 | 0.7089942 | 1.93288 | 0.2258376 | 2.380474 | 1.93288 | 1.112872 | 1.503788 | 1.503788 | 1.077804 | 1.646818 | 1.646818 | 1.718334 | 1.718334 | 1.37596
6 | RizzieSpiral_5 | 1.88505 | 1.950405 | 1.119758 | 1.88505 | 0.7048384 | 1.950405 | 0.224599 | 2.504882 | 1.950405 | 1.119758 | 1.502404 | 1.502404 | 1.076469 | 1.651738 | 1.651738 | 1.726405 | 1.726405 | 1.398255
7 | RizzieSpiral_10 | 1.879602 | 1.947307 | 1.115183 | 1.879602 | 0.7003886 | 1.947307 | 0.2237629 | 2.681416 | 1.947307 | 1.115183 | 1.497393 | 1.497393 | 1.072849 | 1.647364 | 1.647364 | 1.72235 | 1.72235 | 1.42461
8 | RizzieSpiral_15 | 1.854676 | 2.05822 | 1.162667 | 1.854676 | 0.6888577 | 2.05822 | 0.2207012 | 2.99784 | 2.05822 | 1.162667 | 1.508671 | 1.508671 | 1.079348 | 1.691854 | 1.691854 | 1.783446 | 1.783446 | 1.49716
9 | CLR_5 | 0.9527122 | 1.187065 | 1.075234 | 0.9527122 | 1.073824 | 1.187065 | 0.9524964 | 0.9735963 | 1.187065 | 1.075234 | 1.013973 | 1.013973 | 0.9934808 | 1.07167 | 1.07167 | 1.100519 | 1.100519 | 1.035821
10 | CLR_2.5 | 0.9856913 | 1.097257 | 1.034381 | 0.9856913 | 1.032001 | 1.097257 | 0.974894 | 1.004483 | 1.097257 | 1.034381 | 1.010036 | 1.010036 | 0.9983222 | 1.03911 | 1.03911 | 1.053647 | 1.053647 | 1.021451
11 | CLR_10 | 0.9088282 | 1.387679 | 1.189353 | 0.9088282 | 1.180626 | 1.387679 | 0.9142254 | 1.053914 | 1.387679 | 1.189353 | 1.049091 | 1.049091 | 1.004136 | 1.161954 | 1.161954 | 1.218385 | 1.218385 | 1.105771
12 | CLR_15 | 0.701364 | 2.21926 | 1.619971 | 0.701364 | 1.108097 | 2.21926 | 0.8522732 | 1.027187 | 2.21926 | 1.619971 | 1.160668 | 1.160668 | 1.05787 | 1.513532 | 1.513532 | 1.689964 | 1.689964 | 1.254692
13 | BT8Hex_2.5 | 0.9524967 | 1.1942 | 1.089401 | 0.9524967 | 1.062837 | 1.1942 | 0.9564177 | 0.9798443 | 1.1942 | 1.089401 | 1.020949 | 1.020949 | 0.9994386 | 1.078699 | 1.078699 | 1.107574 | 1.107574 | 1.039199
14 | BT8Hex_5 | 0.980355 | 1.425479 | 1.166007 | 0.980355 | 1.165922 | 1.425479 | 0.8942869 | 1.021847 | 1.425479 | 1.166007 | 1.073181 | 1.073181 | 1.01355 | 1.190614 | 1.190614 | 1.24933 | 1.24933 | 1.108983
15 | BT8Hex_10 | 1.30176 | 2.042746 | 1.309245 | 1.30176 | 1.56406 | 2.042746 | 0.932052 | 1.285359 | 2.042746 | 1.309245 | 1.305503 | 1.305503 | 1.181019 | 1.551251 | 1.551251 | 1.674124 | 1.674124 | 1.40587
16 | BT8Hex_15 | 0.3159496 | 3.610703 | 2.617809 | 0.3159496 | 1.456748 | 3.610703 | 0.7869872 | 1.224198 | 3.610703 | 2.617809 | 1.466879 | 1.466879 | 1.240249 | 2.181487 | 2.181487 | 2.538791 | 2.538791 | 1.668733
17 | Spiral2.5 | 0.9981522 | 1.000837 | 0.9998371 | 0.9981522 | 0.9987658 | 1.000837 | 0.9982089 | 1.038777 | 1.000837 | 0.9998371 | 0.9989946 | 0.9989946 | 0.9987327 | 0.9996087 | 0.9996087 | 0.9999157 | 0.9999157 | 1.005763
18 | Spiral5 | 0.9910168 | 1.005554 | 1.003397 | 0.9910168 | 0.9980268 | 1.005554 | 0.9977946 | 1.085785 | 1.005554 | 1.003397 | 0.9972067 | 0.9972067 | 0.9974027 | 0.9999893 | 0.9999893 | 1.001381 | 1.001381 | 1.013596
19 | Spiral7.5 | 0.9931166 | 1.056797 | 1.027275 | 0.9931166 | 0.9931881 | 1.056797 | 0.9940786 | 1.08895 | 1.056797 | 1.027275 | 1.010196 | 1.010196 | 1.004823 | 1.02573 | 1.02573 | 1.033497 | 1.033497 | 1.025568
20 | Spiral10 | 0.9916359 | 1.052717 | 1.021979 | 0.9916359 | 1.000383 | 1.052717 | 0.9883516 | 1.248222 | 1.052717 | 1.021979 | 1.006808 | 1.006808 | 1.000656 | 1.022111 | 1.022111 | 1.029762 | 1.029762 | 1.050548
21 | Spiral15 | 0.9856491 | 1.203147 | 1.121743 | 0.9856491 | 0.9661714 | 1.203147 | 0.9677491 | 1.312289 | 1.203147 | 1.121743 | 1.053696 | 1.053696 | 1.025047 | 1.103513 | 1.103513 | 1.128422 | 1.128422 | 1.092791
22 | OffsetF45 | 0.2731973 | 1.83906 | 0.5352861 | 0.2731973 | 1.076091 | 1.83906 | 1.28045 | 0.00100588 | 1.83906 | 0.5352861 | 0.4042417 | 0.4042417 | 0.6963113 | 0.8825146 | 0.8825146 | 1.121651 | 1.121651 | 0.8341819
23 | OffsetA45 | 1.598589 | 0.9996286 | 1.255746 | 1.598589 | 1.063615 | 0.9996286 | 0.6971098 | 0.4158318 | 0.9996286 | 1.255746 | 1.427167 | 1.427167 | 1.183815 | 1.284655 | 1.284655 | 1.213398 | 1.213398 | 1.005087
24 | OffsetFTD | 0.4647339 | 1.093683 | 0.5060459 | 0.4647339 | 0.9511642 | 1.093683 | 1.844118 | 0.0008663789 | 1.093683 | 0.5060459 | 0.4853899 | 0.4853899 | 0.9382994 | 0.6881543 | 0.6881543 | 0.7895365 | 0.7895365 | 0.8101019
25 | OffsetATD | 1.978025 | 0.3818635 | 1.292267 | 1.978025 | 0.7842549 | 0.3818635 | 0.8117844 | 0.4346538 | 0.3818635 | 1.292267 | 1.635146 | 1.635146 | 1.360692 | 1.217385 | 1.217385 | 1.008505 | 1.008505 | 0.9471414
26 | Holden2.5 | 0.1936837 | 4.269613 | 2.277004 | 0.1936837 | 2.265052 | 4.269613 | 0.2014977 | 0.8107499 | 4.269613 | 2.277004 | 1.235344 | 1.235344 | 0.8907284 | 2.246767 | 2.246767 | 2.752478 | 2.752478 | 1.6696
27 | Holden5 | 0.3882024 | 3.147202 | 1.858697 | 0.3882024 | 1.831092 | 3.147202 | 0.4028987 | 1.644746 | 3.147202 | 1.858697 | 1.12345 | 1.12345 | 0.8832661 | 1.798034 | 1.798034 | 2.135326 | 2.135326 | 1.545473
28 | Holden10 | 0.7844046 | 0.939207 | 1.046033 | 0.7844046 | 0.9709184 | 0.939207 | 0.7964139 | 3.266642 | 0.939207 | 1.046033 | 0.9152189 | 0.9152189 | 0.8756172 | 0.9232149 | 0.9232149 | 0.9272129 | 0.9272129 | 1.300603
29 | Holden15 | 1.231902 | 0.839173 | 0.9277506 | 1.231902 | 0.9682292 | 0.839173 | 0.7119337 | 4.170274 | 0.839173 | 0.9277506 | 1.079826 | 1.079826 | 0.9571954 | 0.9996085 | 0.9996085 | 0.9594997 | 0.9594997 | 1.474877
30 | Ring Perpendicular to ND | -0.001282774 | 5.527592 | 2.762767 | -0.001282774 | 2.664938 | 5.527592 | -0.0003450262 | 0.001272442 | 5.527592 | 2.762767 | 1.380742 | 1.380742 | 0.9203797 | 2.763025 | 2.763025 | 3.454167 | 3.454167 | 1.825824
31 | Ring Perpendicular to RD | 1.704099 | 2.104556 | 1.186006 | 1.704099 | 0.6452949 | 2.104556 | 0.2031072 | 5.030796 | 2.104556 | 1.186006 | 1.445053 | 1.445053 | 1.031071 | 1.664887 | 1.664887 | 1.774804 | 1.774804 | 1.81231
32 | Ring Perpendicular to TD | 1.704099 | 2.104556 | 1.186016 | 1.704099 | 0.6452844 | 2.104556 | 0.2031403 | 5.030796 | 2.104556 | 1.186016 | 1.445058 | 1.445058 | 1.031085 | 1.66489 | 1.66489 | 1.774807 | 1.774807 | 1.812315
33 | Rotation-90detTilt | 0.3949417 | 0.4364809 | 0.5105065 | 0.3949417 | 0.4773415 | 0.4364809 | 0.4048942 | 24.38514 | 0.4364809 | 0.5105065 | 0.4527241 | 0.4527241 | 0.4367808 | 0.4473097 | 0.4473097 | 0.4446025 | 0.4446025 | 4.434883
34 | HexGrid-90degTilt2.5degRes | 1.003286 | 1.005471 | 1.002768 | 1.003286 | 0.9914131 | 1.005471 | 1.000573 | 1.029456 | 1.005471 | 1.002768 | 1.003027 | 1.003027 | 1.002209 | 1.003841 | 1.003841 | 1.004249 | 1.004249 | 1.005494
35 | HexGrid-90degTilt5degRes | 1.011458 | 0.9869058 | 0.98165 | 1.011458 | 1.006154 | 0.9869058 | 0.9943102 | 1.033447 | 0.9869058 | 0.98165 | 0.996554 | 0.996554 | 0.9958061 | 0.9933379 | 0.9933379 | 0.9917299 | 0.9917299 | 1.002321
36 | HexGrid-90degTilt10degRes | 1.035922 | 1.238871 | 1.084776 | 1.035922 | 0.9875159 | 1.238871 | 0.9945718 | 1.062745 | 1.238871 | 1.084776 | 1.060349 | 1.060349 | 1.038424 | 1.119856 | 1.119856 | 1.14961 | 1.14961 | 1.0674
37 | HexGrid-90degTilt15degRes | 1.172518 | 1.16482 | 0.9642059 | 1.172518 | 1.161692 | 1.16482 | 1.008824 | 1.170368 | 1.16482 | 0.9642059 | 1.068362 | 1.068362 | 1.048516 | 1.100515 | 1.100515 | 1.116591 | 1.116591 | 1.107071
38 | RotRing Axis-Y Res-5.0 Theta-2.84623415 OmegaMax-90 | 0.8513561 | 1.399724 | 1.135509 | 0.8513561 | 1.013841 | 1.399724 | 0.8590779 | 1.028224 | 1.399724 | 1.135509 | 0.9934327 | 0.9934327 | 0.9486478 | 1.128863 | 1.128863 | 1.196578 | 1.196578 | 1.047955
39 | RotRing Axis-Y Res-5.0 Theta-2.84623415 OmegaMax-60 Weighted | 1.142772 | 0.9817891 | 0.9222282 | 1.142772 | 0.9484723 | 0.9817891 | 1.086578 | 0.9237639 | 0.9817891 | 0.9222282 | 1.0325 | 1.0325 | 1.050526 | 1.015596 | 1.015596 | 1.007145 | 1.007145 | 1.000934
40 | RotRing Axis-Y Res-5.0 Theta-2.84623415 OmegaMax-30 | 0.1819171 | 1.736244 | 1.186299 | 0.1819171 | 1.254622 | 1.736244 | 0.5866396 | 1.011028 | 1.736244 | 1.186299 | 0.6841079 | 0.6841079 | 0.6516185 | 1.03482 | 1.03482 | 1.210176 | 1.210176 | 0.9927915