## GammaFiber2F-HW10
| 0 | 1 | 2 | 3 | 4 | 5 | 6 | 7 | 8 | 9 | 10 | 11 | 12 | 13 | 14 | 15 | 16 | 17 | 18
0 | HKL | [2, 2, 0] | [2, 0, 0] | [2, 1, 1] | [4, 0, 0] | [3, 2, 1] | [1, 1, 0] | [2, 2, 2] | [3, 1, 0] | 1Pair-A | 1Pair-B | 2Pairs-A | 2Pairs-B | 3Pairs-A | 3Pairs-B | 3Pairs-C | 4Pairs | 5A4F | MaxUnique
1 | EA_5 | 0.9203229 | 0.7524629 | 1.075771 | 0.7524629 | 1.000879 | 0.9203229 | 2.090719 | 0.7813192 | 0.9203229 | 1.075771 | 0.914117 | 0.914117 | 0.869851 | 0.9161856 | 0.9161856 | 0.9172199 | 0.9172199 | 1.103579
2 | EA_2.5 | 0.9076511 | 0.7722853 | 1.075153 | 0.7722853 | 1.003449 | 0.9076511 | 1.981757 | 0.8022269 | 0.9076511 | 1.075153 | 0.9237189 | 0.9237189 | 0.8832216 | 0.918363 | 0.918363 | 0.915685 | 0.915685 | 1.09042
3 | EA_10 | 0.9433247 | 0.7151002 | 1.07694 | 0.7151002 | 0.9953528 | 0.9433247 | 2.301104 | 0.7419711 | 0.9433247 | 1.07694 | 0.8960202 | 0.8960202 | 0.8446705 | 0.9117884 | 0.9117884 | 0.9196724 | 0.9196724 | 1.128966
4 | EA_15 | 0.9658999 | 0.6787152 | 1.080539 | 0.6787152 | 0.9885926 | 0.9658999 | 2.504698 | 0.7053012 | 0.9658999 | 1.080539 | 0.8796269 | 0.8796269 | 0.8215183 | 0.9083845 | 0.9083845 | 0.9227634 | 0.9227634 | 1.153958
5 | RizzieSpiral_2.5 | 1.102407 | 0.9874681 | 1.088927 | 0.9874681 | 0.9708501 | 1.102407 | 1.567606 | 0.7333094 | 1.102407 | 1.088927 | 1.038197 | 1.038197 | 0.9365681 | 1.059601 | 1.059601 | 1.070302 | 1.070302 | 1.075095
6 | RizzieSpiral_5 | 1.103438 | 0.9823993 | 1.089393 | 0.9823993 | 0.9687381 | 1.103438 | 1.601358 | 0.7295185 | 1.103438 | 1.089393 | 1.035896 | 1.035896 | 0.9337704 | 1.05841 | 1.05841 | 1.069667 | 1.069667 | 1.079141
7 | RizzieSpiral_10 | 1.100214 | 0.9794872 | 1.087591 | 0.9794872 | 0.9655601 | 1.100214 | 1.641699 | 0.7270556 | 1.100214 | 1.087591 | 1.033539 | 1.033539 | 0.9313779 | 1.055764 | 1.055764 | 1.066877 | 1.066877 | 1.083601
8 | RizzieSpiral_15 | 1.119095 | 0.9665031 | 1.09064 | 0.9665031 | 0.9609547 | 1.119095 | 1.703267 | 0.7177005 | 1.119095 | 1.09064 | 1.028571 | 1.028571 | 0.9249478 | 1.058746 | 1.058746 | 1.073833 | 1.073833 | 1.093027
9 | CLR_5 | 1.072303 | 0.952614 | 1.017316 | 0.952614 | 1.02267 | 1.072303 | 0.9740699 | 0.959579 | 1.072303 | 1.017316 | 0.9849652 | 0.9849652 | 0.9765031 | 1.014078 | 1.014078 | 1.028634 | 1.028634 | 0.9997587
10 | CLR_2.5 | 1.036574 | 0.9795286 | 1.007442 | 0.9795286 | 1.009476 | 1.036574 | 0.9928484 | 0.980113 | 1.036574 | 1.007442 | 0.9934852 | 0.9934852 | 0.9890278 | 1.007848 | 1.007848 | 1.01503 | 1.01503 | 1.000997
11 | CLR_10 | 1.131924 | 0.932024 | 1.024221 | 0.932024 | 1.035402 | 1.131924 | 0.9663137 | 0.9296424 | 1.131924 | 1.024221 | 0.9781226 | 0.9781226 | 0.9619625 | 1.02939 | 1.02939 | 1.055023 | 1.055023 | 1.003255
12 | CLR_15 | 1.19801 | 0.888717 | 1.042922 | 0.888717 | 1.052611 | 1.19801 | 0.94774 | 0.8934681 | 1.19801 | 1.042922 | 0.9658195 | 0.9658195 | 0.9417024 | 1.043216 | 1.043216 | 1.081915 | 1.081915 | 1.003911
13 | BT8Hex_2.5 | 1.073927 | 0.960962 | 1.018248 | 0.960962 | 1.020419 | 1.073927 | 0.9758545 | 0.9606796 | 1.073927 | 1.018248 | 0.989605 | 0.989605 | 0.9799632 | 1.017712 | 1.017712 | 1.031766 | 1.031766 | 1.001682
14 | BT8Hex_5 | 1.140422 | 0.9223476 | 1.032109 | 0.9223476 | 1.039754 | 1.140422 | 0.9609463 | 0.92401 | 1.140422 | 1.032109 | 0.9772283 | 0.9772283 | 0.9594889 | 1.031626 | 1.031626 | 1.058825 | 1.058825 | 1.003265
15 | BT8Hex_10 | 1.279703 | 0.8576906 | 1.066835 | 0.8576906 | 1.084569 | 1.279703 | 0.9395807 | 0.8592188 | 1.279703 | 1.066835 | 0.962263 | 0.962263 | 0.9279149 | 1.068076 | 1.068076 | 1.120983 | 1.120983 | 1.0146
16 | BT8Hex_15 | 1.489489 | 0.7567506 | 1.211746 | 0.7567506 | 1.111398 | 1.489489 | 0.8589587 | 0.820242 | 1.489489 | 1.211746 | 0.9842481 | 0.9842481 | 0.9295794 | 1.152662 | 1.152662 | 1.236869 | 1.236869 | 1.041431
17 | Spiral2.5 | 0.9993463 | 0.998706 | 1.000097 | 0.998706 | 0.9994846 | 0.9993463 | 1.010471 | 0.998628 | 0.9993463 | 1.000097 | 0.9994015 | 0.9994015 | 0.9991437 | 0.9993831 | 0.9993831 | 0.9993739 | 0.9993739 | 1.001122
18 | Spiral5 | 0.9990303 | 0.9957584 | 1.000995 | 0.9957584 | 0.9990377 | 0.9990303 | 1.023895 | 0.9968557 | 0.9990303 | 1.000995 | 0.9983766 | 0.9983766 | 0.9978696 | 0.9985945 | 0.9985945 | 0.9987035 | 0.9987035 | 1.002595
19 | Spiral7.5 | 1.000529 | 0.9944143 | 1.002141 | 0.9944143 | 0.9991245 | 1.000529 | 1.028786 | 0.9946671 | 1.000529 | 1.002141 | 0.9982775 | 0.9982775 | 0.9970741 | 0.9990281 | 0.9990281 | 0.9994034 | 0.9994034 | 1.003277
20 | Spiral10 | 0.9991819 | 0.9889548 | 1.003096 | 0.9889548 | 0.9972014 | 0.9991819 | 1.068986 | 0.9889194 | 0.9991819 | 1.003096 | 0.9960254 | 0.9960254 | 0.9936568 | 0.9970776 | 0.9970776 | 0.9976037 | 0.9976037 | 1.007723
21 | Spiral15 | 1.003425 | 0.9803264 | 1.008355 | 0.9803264 | 0.9966284 | 1.003425 | 1.101651 | 0.9813936 | 1.003425 | 1.008355 | 0.9943409 | 0.9943409 | 0.9900251 | 0.9973689 | 0.9973689 | 0.9988829 | 0.9988829 | 1.011963
22 | OffsetF45 | 1.532258 | 0.8486547 | 0.6693658 | 0.8486547 | 0.9583044 | 1.532258 | 0.08048524 | 1.230368 | 1.532258 | 0.6693658 | 0.7590102 | 0.7590102 | 0.9161295 | 1.016759 | 1.016759 | 1.145634 | 1.145634 | 0.8865727
23 | OffsetA45 | 0.7371037 | 1.430692 | 1.136856 | 1.430692 | 0.992982 | 0.7371037 | 1.069991 | 0.9647199 | 0.7371037 | 1.136856 | 1.283774 | 1.283774 | 1.177422 | 1.10155 | 1.10155 | 1.010439 | 1.010439 | 1.055391
24 | OffsetFTD | 1.510802 | 0.8324508 | 0.6681955 | 0.8324508 | 0.9660036 | 1.510802 | 0.08169635 | 1.25251 | 1.510802 | 0.6681955 | 0.7503231 | 0.7503231 | 0.9177188 | 1.003816 | 1.003816 | 1.130563 | 1.130563 | 0.8852765
25 | OffsetATD | 0.728004 | 1.460434 | 1.13566 | 1.460434 | 0.9846423 | 0.728004 | 1.066158 | 0.9687058 | 0.728004 | 1.13566 | 1.298047 | 1.298047 | 1.188267 | 1.108033 | 1.108033 | 1.013025 | 1.013025 | 1.057267
26 | Holden2.5 | 2.261504 | 0.1980919 | 1.295193 | 0.1980919 | 1.379002 | 2.261504 | 0.6913762 | 0.290461 | 2.261504 | 1.295193 | 0.7466423 | 0.7466423 | 0.5945819 | 1.251596 | 1.251596 | 1.504073 | 1.504073 | 1.019271
27 | Holden5 | 1.807949 | 0.3944146 | 1.222011 | 0.3944146 | 1.254644 | 1.807949 | 1.091266 | 0.4664352 | 1.807949 | 1.222011 | 0.8082131 | 0.8082131 | 0.6942871 | 1.141458 | 1.141458 | 1.308081 | 1.308081 | 1.039454
28 | Holden10 | 0.9068691 | 0.7863329 | 1.076985 | 0.7863329 | 1.00772 | 0.9068691 | 1.87456 | 0.8178439 | 0.9068691 | 1.076985 | 0.931659 | 0.931659 | 0.8937206 | 0.9233957 | 0.9233957 | 0.919264 | 0.919264 | 1.078385
29 | Holden15 | 0.8471809 | 0.8972359 | 1.060365 | 0.8972359 | 0.9815982 | 0.8471809 | 2.152872 | 0.7889012 | 0.8471809 | 1.060365 | 0.9788004 | 0.9788004 | 0.9155006 | 0.9349272 | 0.9349272 | 0.9129906 | 0.9129906 | 1.121359
30 | Ring Perpendicular to ND | 2.730183 | 0.001327897 | 1.376011 | 0.001327897 | 1.498053 | 2.730183 | 0.2986968 | 0.1134274 | 2.730183 | 1.376011 | 0.6886694 | 0.6886694 | 0.4969221 | 1.369174 | 1.369174 | 1.709426 | 1.709426 | 1.00295
31 | Ring Perpendicular to RD | 1.084984 | 0.8879262 | 1.095195 | 0.8879262 | 0.9339209 | 1.084984 | 2.247103 | 0.6611776 | 1.084984 | 1.095195 | 0.9915605 | 0.9915605 | 0.8814329 | 1.022702 | 1.022702 | 1.038272 | 1.038272 | 1.151718
32 | Ring Perpendicular to TD | 1.084969 | 0.88793 | 1.095201 | 0.88793 | 0.9339138 | 1.084969 | 2.247104 | 0.6611945 | 1.084969 | 1.095201 | 0.9915654 | 0.9915654 | 0.8814418 | 1.0227 | 1.0227 | 1.038267 | 1.038267 | 1.151719
33 | Rotation-90detTilt | 0.4508153 | 0.3948351 | 0.9499088 | 0.3948351 | 0.6890111 | 0.4508153 | 6.67407 | 0.4104464 | 0.4508153 | 0.9499088 | 0.6723719 | 0.6723719 | 0.5850634 | 0.5985197 | 0.5985197 | 0.5615936 | 0.5615936 | 1.594848
34 | HexGrid-90degTilt2.5degRes | 0.9990468 | 1.000956 | 1.000253 | 1.000956 | 0.9979402 | 0.9990468 | 1.008305 | 1.000577 | 0.9990468 | 1.000253 | 1.000604 | 1.000604 | 1.000595 | 1.000085 | 1.000085 | 0.9998255 | 0.9998255 | 1.00118
35 | HexGrid-90degTilt5degRes | 0.9977884 | 0.9988754 | 0.9966754 | 0.9988754 | 1.000763 | 0.9977884 | 1.00839 | 0.9971082 | 0.9977884 | 0.9966754 | 0.9977754 | 0.9977754 | 0.997553 | 0.9977797 | 0.9977797 | 0.9977819 | 0.9977819 | 0.9999333
36 | HexGrid-90degTilt10degRes | 1.041447 | 0.9886323 | 1.013135 | 0.9886323 | 0.9973031 | 1.041447 | 1.010169 | 0.9868613 | 1.041447 | 1.013135 | 1.000884 | 1.000884 | 0.9962097 | 1.014405 | 1.014405 | 1.021165 | 1.021165 | 1.006258
37 | HexGrid-90degTilt15degRes | 1.072111 | 0.9713599 | 1.016263 | 0.9713599 | 1.012311 | 1.072111 | 0.9897075 | 0.9737287 | 1.072111 | 1.016263 | 0.9938113 | 0.9938113 | 0.9871171 | 1.019911 | 1.019911 | 1.032961 | 1.032961 | 1.005913
38 | RotRing Axis-Y Res-5.0 Theta-2.84623415 OmegaMax-90 | 1.172501 | 0.8460905 | 1.041661 | 0.8460905 | 1.035089 | 1.172501 | 1.021081 | 0.8937789 | 1.172501 | 1.041661 | 0.9438759 | 0.9438759 | 0.9271769 | 1.020084 | 1.020084 | 1.058188 | 1.058188 | 1.0017
39 | RotRing Axis-Y Res-5.0 Theta-2.84623415 OmegaMax-60 Weighted | 0.9884253 | 1.088444 | 0.9579078 | 1.088444 | 0.9711311 | 0.9884253 | 0.9448962 | 1.057179 | 0.9884253 | 0.9579078 | 1.023176 | 1.023176 | 1.03451 | 1.011593 | 1.011593 | 1.005801 | 1.005801 | 1.001331
40 | RotRing Axis-Y Res-5.0 Theta-2.84623415 OmegaMax-30 | 1.466589 | 0.3217552 | 1.094304 | 0.3217552 | 1.175932 | 1.466589 | 1.066574 | 0.6416397 | 1.466589 | 1.094304 | 0.7080295 | 0.7080295 | 0.6858996 | 0.9608827 | 0.9608827 | 1.087309 | 1.087309 | 0.9611322