## GammaFiber2F-HW15
| 0 | 1 | 2 | 3 | 4 | 5 | 6 | 7 | 8 | 9 | 10 | 11 | 12 | 13 | 14 | 15 | 16 | 17 | 18
0 | HKL | [2, 2, 2] | [3, 1, 0] | [1, 1, 0] | [3, 2, 1] | [4, 0, 0] | [2, 1, 1] | [2, 2, 0] | [2, 0, 0] | 1Pair-A | 1Pair-B | 2Pairs-A | 2Pairs-B | 3Pairs-A | 3Pairs-B | 3Pairs-C | 4Pairs | 5A4F | MaxUnique
1 | EA_5 | 1.522128 | 0.8160271 | 0.9398208 | 1.053893 | 0.7703684 | 1.110175 | 0.9398208 | 0.7703684 | 0.9398208 | 1.110175 | 0.9402717 | 0.9402717 | 0.8988568 | 0.9401214 | 0.9401214 | 0.9400462 | 0.9400462 | 1.035402
2 | EA_2.5 | 1.479626 | 0.8320575 | 0.9378562 | 1.050036 | 0.7904572 | 1.10365 | 0.9378562 | 0.7904572 | 0.9378562 | 1.10365 | 0.9470534 | 0.9470534 | 0.9087215 | 0.9439877 | 0.9439877 | 0.9424548 | 0.9424548 | 1.03228
3 | EA_10 | 1.604185 | 0.785659 | 0.9427733 | 1.061069 | 0.732536 | 1.122726 | 0.9427733 | 0.732536 | 0.9427733 | 1.122726 | 0.9276311 | 0.9276311 | 0.8803071 | 0.9326785 | 0.9326785 | 0.9352022 | 0.9352022 | 1.041491
4 | EA_15 | 1.682395 | 0.7573942 | 0.9446045 | 1.067592 | 0.6975908 | 1.134634 | 0.9446045 | 0.6975908 | 0.9446045 | 1.134634 | 0.9161123 | 0.9161123 | 0.8632063 | 0.9256097 | 0.9256097 | 0.9303584 | 0.9303584 | 1.047368
5 | RizzieSpiral_2.5 | 1.258026 | 0.8810311 | 0.994975 | 1.034302 | 0.8634135 | 1.07233 | 0.994975 | 0.8634135 | 0.994975 | 1.07233 | 0.9678716 | 0.9678716 | 0.9389248 | 0.9769061 | 0.9769061 | 0.9814233 | 0.9814233 | 1.017346
6 | RizzieSpiral_5 | 1.271685 | 0.8771959 | 0.9937467 | 1.034945 | 0.8590646 | 1.074328 | 0.9937467 | 0.8590646 | 0.9937467 | 1.074328 | 0.9666962 | 0.9666962 | 0.9368628 | 0.975713 | 0.975713 | 0.9802214 | 0.9802214 | 1.018494
7 | RizzieSpiral_10 | 1.286721 | 0.8742956 | 0.9908264 | 1.034998 | 0.8563918 | 1.076039 | 0.9908264 | 0.8563918 | 0.9908264 | 1.076039 | 0.9662155 | 0.9662155 | 0.9355755 | 0.9744191 | 0.9744191 | 0.978521 | 0.978521 | 1.019879
8 | RizzieSpiral_15 | 1.309126 | 0.8659143 | 0.9941265 | 1.036537 | 0.8455931 | 1.078977 | 0.9941265 | 0.8455931 | 0.9941265 | 1.078977 | 0.9622849 | 0.9622849 | 0.9301614 | 0.9728988 | 0.9728988 | 0.9782057 | 0.9782057 | 1.021712
9 | CLR_5 | 0.9973847 | 0.9747135 | 1.035496 | 1.012342 | 0.9571223 | 1.004521 | 1.035496 | 0.9571223 | 1.035496 | 1.004521 | 0.9808216 | 0.9808216 | 0.9787856 | 0.9990464 | 0.9990464 | 1.008159 | 1.008159 | 0.9969299
10 | CLR_2.5 | 0.9999509 | 0.9879029 | 1.01712 | 1.005604 | 0.9802146 | 1.001946 | 1.01712 | 0.9802146 | 1.01712 | 1.001946 | 0.9910803 | 0.9910803 | 0.9900212 | 0.9997601 | 0.9997601 | 1.0041 | 1.0041 | 0.9987897
11 | CLR_10 | 0.9941565 | 0.9583809 | 1.062453 | 1.019555 | 0.9321995 | 1.005556 | 1.062453 | 0.9321995 | 1.062453 | 1.005556 | 0.9688776 | 0.9688776 | 0.9653787 | 1.00007 | 1.00007 | 1.015665 | 1.015665 | 0.9953835
12 | CLR_15 | 0.9974615 | 0.9350563 | 1.09181 | 1.030504 | 0.8944013 | 1.010653 | 1.09181 | 0.8944013 | 1.09181 | 1.010653 | 0.9525271 | 0.9525271 | 0.9467035 | 0.9989547 | 0.9989547 | 1.022169 | 1.022169 | 0.9933143
13 | BT8Hex_2.5 | 0.9968046 | 0.9761819 | 1.034508 | 1.011318 | 0.9621777 | 1.003981 | 1.034508 | 0.9621777 | 1.034508 | 1.003981 | 0.9830796 | 0.9830796 | 0.9807803 | 1.000222 | 1.000222 | 1.008794 | 1.008794 | 0.9974952
14 | BT8Hex_5 | 0.9947849 | 0.9544368 | 1.065904 | 1.021633 | 0.9258221 | 1.007467 | 1.065904 | 0.9258221 | 1.065904 | 1.007467 | 0.9666443 | 0.9666443 | 0.9625752 | 0.999731 | 0.999731 | 1.016274 | 1.016274 | 0.995008
15 | BT8Hex_10 | 0.9939077 | 0.9125442 | 1.124235 | 1.041187 | 0.8612893 | 1.015536 | 1.124235 | 0.8612893 | 1.124235 | 1.015536 | 0.9384126 | 0.9384126 | 0.9297898 | 1.000353 | 1.000353 | 1.031324 | 1.031324 | 0.9914499
16 | BT8Hex_15 | 0.9826483 | 0.8684045 | 1.187964 | 1.062237 | 0.8022217 | 1.033574 | 1.187964 | 0.8022217 | 1.187964 | 1.033574 | 0.9178977 | 0.9178977 | 0.9013999 | 1.00792 | 1.00792 | 1.052931 | 1.052931 | 0.9895082
17 | Spiral2.5 | 1.004353 | 0.9988155 | 0.9993286 | 1.000221 | 0.998705 | 1.000712 | 0.9993286 | 0.998705 | 0.9993286 | 1.000712 | 0.9997085 | 0.9997085 | 0.9994108 | 0.9995818 | 0.9995818 | 0.9995185 | 0.9995185 | 1.000356
18 | Spiral5 | 1.010418 | 0.9969501 | 0.9986012 | 1.000666 | 0.9964665 | 1.001831 | 0.9986012 | 0.9964665 | 0.9986012 | 1.001831 | 0.9991488 | 0.9991488 | 0.9984159 | 0.9989663 | 0.9989663 | 0.998875 | 0.998875 | 1.000822
19 | Spiral7.5 | 1.013123 | 0.9955149 | 0.9988395 | 1.001158 | 0.994635 | 1.002581 | 0.9988395 | 0.994635 | 0.9988395 | 1.002581 | 0.9986082 | 0.9986082 | 0.9975771 | 0.9986853 | 0.9986853 | 0.9987238 | 0.9987238 | 1.000975
20 | Spiral10 | 1.030151 | 0.9905392 | 0.9966652 | 1.002187 | 0.9889728 | 1.005481 | 0.9966652 | 0.9889728 | 0.9966652 | 1.005481 | 0.997227 | 0.997227 | 0.9949977 | 0.9970397 | 0.9970397 | 0.9969461 | 0.9969461 | 1.002333
21 | Spiral15 | 1.046295 | 0.9838877 | 0.9964566 | 1.004189 | 0.9806027 | 1.009145 | 0.9964566 | 0.9806027 | 0.9964566 | 1.009145 | 0.9948739 | 0.9948739 | 0.9912118 | 0.9954015 | 0.9954015 | 0.9956653 | 0.9956653 | 1.003429
22 | OffsetF45 | 0.39159 | 1.151267 | 1.30656 | 0.9545422 | 1.016719 | 0.8043993 | 1.30656 | 1.016719 | 1.30656 | 0.8043993 | 0.9105593 | 0.9105593 | 0.990795 | 1.04256 | 1.04256 | 1.10856 | 1.10856 | 0.9375129
23 | OffsetA45 | 1.103164 | 1.026464 | 0.8282461 | 0.9803016 | 1.220093 | 1.045603 | 0.8282461 | 1.220093 | 0.8282461 | 1.045603 | 1.132848 | 1.132848 | 1.097386 | 1.031314 | 1.031314 | 0.9805469 | 0.9805469 | 1.033978
24 | OffsetFTD | 0.3916032 | 1.151409 | 1.306472 | 0.9547366 | 1.015944 | 0.8045725 | 1.306472 | 1.015944 | 1.306472 | 0.8045725 | 0.9102584 | 0.9102584 | 0.9906419 | 1.04233 | 1.04233 | 1.108365 | 1.108365 | 0.9374563
25 | OffsetATD | 1.103211 | 1.026328 | 0.8282661 | 0.9801893 | 1.220618 | 1.04545 | 0.8282661 | 1.220618 | 0.8282661 | 1.04545 | 1.133034 | 1.133034 | 1.097465 | 1.031445 | 1.031445 | 0.9806501 | 0.9806501 | 1.03401
26 | Holden2.5 | 1.008193 | 0.5518813 | 1.607413 | 1.212455 | 0.261408 | 1.082679 | 1.607413 | 0.261408 | 1.607413 | 1.082679 | 0.6720437 | 0.6720437 | 0.6319896 | 0.9838335 | 0.9838335 | 1.139728 | 1.139728 | 0.9540049
27 | Holden5 | 1.153587 | 0.649428 | 1.384131 | 1.157365 | 0.4428554 | 1.08791 | 1.384131 | 0.4428554 | 1.384131 | 1.08791 | 0.7653829 | 0.7653829 | 0.7267313 | 0.9716322 | 0.9716322 | 1.074757 | 1.074757 | 0.9792127
28 | Holden10 | 1.438063 | 0.8447068 | 0.9406507 | 1.047567 | 0.8051726 | 1.097673 | 0.9406507 | 0.8051726 | 0.9406507 | 1.097673 | 0.9514228 | 0.9514228 | 0.9158508 | 0.9478321 | 0.9478321 | 0.9460368 | 0.9460368 | 1.028972
29 | Holden15 | 1.554062 | 0.8311094 | 0.8983097 | 1.042235 | 0.8437028 | 1.109111 | 0.8983097 | 0.8437028 | 0.8983097 | 1.109111 | 0.9764071 | 0.9764071 | 0.9279746 | 0.9503746 | 0.9503746 | 0.9373584 | 0.9373584 | 1.046422
30 | Ring Perpendicular to ND | 0.8655543 | 0.4535634 | 1.831693 | 1.267168 | 0.07954126 | 1.078386 | 1.831693 | 0.07954126 | 1.831693 | 1.078386 | 0.5789636 | 0.5789636 | 0.5371635 | 0.99654 | 0.99654 | 1.205328 | 1.205328 | 0.9293176
31 | Ring Perpendicular to RD | 1.537342 | 0.8055584 | 0.9594421 | 1.047488 | 0.7787014 | 1.114595 | 0.9594421 | 0.7787014 | 0.9594421 | 1.114595 | 0.9466483 | 0.9466483 | 0.8996184 | 0.9509129 | 0.9509129 | 0.9530452 | 0.9530452 | 1.040521
32 | Ring Perpendicular to TD | 1.537341 | 0.8055669 | 0.9594304 | 1.047484 | 0.7787119 | 1.114596 | 0.9594304 | 0.7787119 | 0.9594304 | 1.114596 | 0.9466538 | 0.9466538 | 0.8996248237 | 0.9509126 | 0.9509126 | 0.9530421 | 0.9530421 | 1.040522
33 | Rotation-90detTilt | 3.301069 | 0.4392848 | 0.5746662 | 1.086122 | 0.4065899 | 1.349754 | 0.5746662 | 0.4065899 | 0.5746662 | 1.349754 | 0.8781718 | 0.8781718 | 0.7318761 | 0.7770033 | 0.7770033 | 0.726419 | 0.726419 | 1.192914
34 | HexGrid-90degTilt2.5degRes | 1.002998 | 1.000186 | 0.9984726 | 0.9995876 | 1.000731 | 1.000318 | 0.9984726 | 1.000731 | 0.9984726 | 1.000318 | 1.000525 | 1.000525 | 1.000412 | 0.9998406 | 0.9998406 | 0.9994986 | 0.9994986 | 1.000382
35 | HexGrid-90degTilt5degRes | 1.003281 | 0.9984579 | 1.000459 | 1.000533 | 0.997623 | 1.000187 | 1.000459 | 0.997623 | 1.000459 | 1.000187 | 0.998905 | 0.998905 | 0.998756 | 0.999423 | 0.999423 | 0.999682 | 0.999682 | 1.00009
36 | HexGrid-90degTilt10degRes | 1.003903 | 0.9928095 | 1.010353 | 1.002223 | 0.9885302 | 1.002213 | 1.010353 | 0.9885302 | 1.010353 | 1.002213 | 0.9953714 | 0.9953714 | 0.9945175 | 1.000365 | 1.000365 | 1.002862 | 1.002862 | 1.000005
37 | HexGrid-90degTilt15degRes | 0.9980957 | 0.9830004 | 1.026875 | 1.007567 | 0.9711475 | 1.002829 | 1.026875 | 0.9711475 | 1.026875 | 1.002829 | 0.9869885 | 0.9869885 | 0.9856591 | 1.000284 | 1.000284 | 1.006932 | 1.006932 | 0.9982525
38 | RotRing Axis-Y Res-5.0 Theta-2.84623415 OmegaMax-90 | 1.031057 | 0.9303018 | 1.080091 | 1.031131 | 0.8722435 | 1.017365 | 1.080091 | 0.8722435 | 1.080091 | 1.017365 | 0.9448045 | 0.9448045 | 0.9399703 | 0.9899 | 0.9899 | 1.012448 | 1.012448 | 0.9936983
39 | RotRing Axis-Y Res-5.0 Theta-2.84623415 OmegaMax-60 Weighted | 0.9541493 | 1.038619 | 0.9901343 | 0.9816843 | 1.066791 | 0.9772482 | 0.9901343 | 1.066791 | 0.9901343 | 0.9772482 | 1.022019 | 1.022019 | 1.027553 | 1.011391 | 1.011391 | 1.006077 | 1.006077 | 1.001438
40 | RotRing Axis-Y Res-5.0 Theta-2.84623415 OmegaMax-30 | 1.126023 | 0.7404361 | 1.275168 | 1.124168 | 0.4837188 | 1.066114 | 1.275168 | 0.4837188 | 1.275168 | 1.066114 | 0.7749162 | 0.7749162 | 0.7634228 | 0.9416668 | 0.9416668 | 1.025042 | 1.025042 | 0.9692714