## GammaFiber2F-HW20
| 0 | 1 | 2 | 3 | 4 | 5 | 6 | 7 | 8 | 9 | 10 | 11 | 12 | 13 | 14 | 15 | 16 | 17 | 18
0 | HKL | [2, 2, 2] | [3, 1, 0] | [1, 1, 0] | [3, 2, 1] | [4, 0, 0] | [2, 1, 1] | [2, 2, 0] | [2, 0, 0] | 1Pair-A | 1Pair-B | 2Pairs-A | 2Pairs-B | 3Pairs-A | 3Pairs-B | 3Pairs-C | 4Pairs | 5A4F | MaxUnique
1 | EA_5 | 1.273332 | 0.8644192 | 0.9845379 | 1.054094 | 0.8077704 | 1.083275 | 0.9845379 | 0.8077704 | 0.9845379 | 1.083275 | 0.9455227 | 0.9455227 | 0.9184882 | 0.9585278 | 0.9585278 | 0.9650303 | 0.9650303 | 1.011238
2 | EA_2.5 | 1.252002 | 0.8760289 | 0.9833353 | 1.049505 | 0.8247766 | 1.077186 | 0.9833353 | 0.8247766 | 0.9833353 | 1.077186 | 0.9509814 | 0.9509814 | 0.9259973 | 0.961766 | 0.961766 | 0.9671583 | 0.9671583 | 1.010472
3 | EA_10 | 1.314362 | 0.8423601 | 0.9864468 | 1.062784 | 0.7756424 | 1.094962 | 0.9864468 | 0.7756424 | 0.9864468 | 1.094962 | 0.935302 | 0.935302 | 0.9043214 | 0.9523503 | 0.9523503 | 0.9608744 | 0.9608744 | 1.012759
4 | EA_15 | 1.353289 | 0.8217507 | 0.987783 | 1.07087 | 0.7458449 | 1.106021 | 0.987783 | 0.7458449 | 0.987783 | 1.106021 | 0.9259328 | 0.9259328 | 0.8912054 | 0.9465495 | 0.9465495 | 0.9568579 | 0.9568579 | 1.01426
5 | RizzieSpiral_2.5 | 1.138392 | 0.9233279 | 1.00012 | 1.031724 | 0.8848899 | 1.045887 | 1.00012 | 0.8848899 | 1.00012 | 1.045887 | 0.9653883 | 0.9653883 | 0.9513681 | 0.9769656 | 0.9769656 | 0.9827542 | 0.9827542 | 1.004057
6 | RizzieSpiral_5 | 1.144943 | 0.9203713 | 0.9995923 | 1.03283 | 0.8809873 | 1.047694 | 0.9995923 | 0.8809873 | 0.9995923 | 1.047694 | 0.9643405 | 0.9643405 | 0.9496841 | 0.9760911 | 0.9760911 | 0.9819664 | 0.9819664 | 1.004403
7 | RizzieSpiral_10 | 1.151688 | 0.9179212 | 0.9982529 | 1.033662 | 0.8782359 | 1.049447 | 0.9982529 | 0.8782359 | 0.9982529 | 1.049447 | 0.9638416 | 0.9638416 | 0.9485348 | 0.975312 | 0.975312 | 0.9810473 | 0.9810473 | 1.004868
8 | RizzieSpiral_15 | 1.162521 | 0.9118287 | 0.9994652 | 1.036036 | 0.8692037 | 1.052397 | 0.9994652 | 0.8692037 | 0.9994652 | 1.052397 | 0.9608002 | 0.9608002 | 0.9444764 | 0.9736885 | 0.9736885 | 0.9801327 | 0.9801327 | 1.005242
9 | CLR_5 | 1.006355 | 0.9846 | 1.017428 | 1.007403 | 0.9690784 | 1.003338 | 1.017428 | 0.9690784 | 1.017428 | 1.003338 | 0.9862082 | 0.9862082 | 0.9856722 | 0.9966148 | 0.9966148 | 1.001818 | 1.001818 | 0.9980336
10 | CLR_2.5 | 1.00334 | 0.9926465 | 1.008234 | 1.003489 | 0.9854672 | 1.001579 | 1.008234 | 0.9854672 | 1.008234 | 1.001579 | 0.993523 | 0.993523 | 0.9932308 | 0.9984267 | 0.9984267 | 1.000879 | 1.000879 | 0.9991259
11 | CLR_10 | 1.008965 | 0.9750698 | 1.029843 | 1.011922 | 0.9500807 | 1.004696 | 1.029843 | 0.9500807 | 1.029843 | 1.004696 | 0.9773882 | 0.9773882 | 0.9766154 | 0.9948731 | 0.9948731 | 1.003616 | 1.003616 | 0.9967626
12 | CLR_15 | 1.017349 | 0.9606409 | 1.044306 | 1.018718 | 0.9222211 | 1.008394 | 1.044306 | 0.9222211 | 1.044306 | 1.008394 | 0.9653075 | 0.9653075 | 0.963752 | 0.9916404 | 0.9916404 | 1.004807 | 1.004807 | 0.9952715
13 | BT8Hex_2.5 | 1.005491 | 0.9858004 | 1.016506 | 1.006786 | 0.9718901 | 1.002869 | 1.016506 | 0.9718901 | 1.016506 | 1.002869 | 0.9873794 | 0.9873794 | 0.9868531 | 0.9970883 | 0.9970883 | 1.001943 | 1.001943 | 0.9982237
14 | BT8Hex_5 | 1.010735 | 0.9726592 | 1.031677 | 1.013081 | 0.9455177 | 1.005584 | 1.031677 | 0.9455177 | 1.031677 | 1.005584 | 0.975551 | 0.975551 | 0.9745871 | 0.9942597 | 0.9942597 | 1.003614 | 1.003614 | 0.9965423
15 | BT8Hex_10 | 1.022325 | 0.9475887 | 1.059354 | 1.024939 | 0.8969245 | 1.011102 | 1.059354 | 0.8969245 | 1.059354 | 1.011102 | 0.9540132 | 0.9540132 | 0.9518717 | 0.9891268 | 0.9891268 | 1.006684 | 1.006684 | 0.9937056
16 | BT8Hex_15 | 1.032591 | 0.9224829 | 1.086474 | 1.036894 | 0.8503055 | 1.017218 | 1.086474 | 0.8503055 | 1.086474 | 1.017218 | 0.9337615 | 0.9337615 | 0.930002 | 0.9846656 | 0.9846656 | 1.010118 | 1.010118 | 0.9909941
17 | Spiral2.5 | 1.002107 | 0.9990905 | 0.9997331 | 1.000341 | 0.9988248 | 1.000598 | 0.9997331 | 0.9988248 | 0.9997331 | 1.000598 | 0.9997114 | 0.9997114 | 0.9995044 | 0.9997186 | 0.9997186 | 0.9997223 | 0.9997223 | 1.000116
18 | Spiral5 | 1.00516 | 0.9976692 | 0.9994774 | 1.000889 | 0.9968968 | 1.001487 | 0.9994774 | 0.9968968 | 0.9994774 | 1.001487 | 0.9991919 | 0.9991919 | 0.9986843 | 0.9992871 | 0.9992871 | 0.9993346 | 0.9993346 | 1.000263
19 | Spiral7.5 | 1.006718 | 0.996703 | 0.9996483 | 1.001296 | 0.9953981 | 1.001998 | 0.9996483 | 0.9953981 | 0.9996483 | 1.001998 | 0.9986978 | 0.9986978 | 0.9980329 | 0.9990146 | 0.9990146 | 0.999173 | 0.999173 | 1.000294
20 | Spiral10 | 1.015077 | 0.9929305 | 0.9988182 | 1.002731 | 0.9903763 | 1.004396 | 0.9988182 | 0.9903763 | 0.9988182 | 1.004396 | 0.997386 | 0.997386 | 0.9959009 | 0.9978634 | 0.9978634 | 0.9981021 | 0.9981021 | 1.000722
21 | Spiral15 | 1.023763 | 0.9881915 | 0.9989865 | 1.004654 | 0.9834155 | 1.007073 | 0.9989865 | 0.9834155 | 0.9989865 | 1.007073 | 0.9952441 | 0.9952441 | 0.9928932 | 0.9964916 | 0.9964916 | 0.9971153 | 0.9971153 | 1.001014
22 | OffsetF45 | 0.6737238 | 1.102813 | 1.12753 | 0.9631476 | 1.080266 | 0.8953109 | 1.12753 | 1.080266 | 1.12753 | 0.8953109 | 0.9877886 | 0.9877886 | 1.02613 | 1.034369 | 1.034369 | 1.057659 | 1.057659 | 0.9737986
23 | OffsetA45 | 1.047251 | 1.027869 | 0.9139727 | 0.9830813 | 1.10587 | 1.011601 | 0.9139727 | 1.10587 | 0.9139727 | 1.011601 | 1.058735 | 1.058735 | 1.048447 | 1.010481 | 1.010481 | 0.9863541 | 0.9863541 | 1.014941
24 | OffsetFTD | 0.6737285 | 1.102807 | 1.127534 | 0.9631511 | 1.080252 | 0.8953132 | 1.127534 | 1.080252 | 1.127534 | 0.8953132 | 0.9877826 | 0.9877826 | 1.026124 | 1.034366 | 1.034366 | 1.057658 | 1.057658 | 0.9737976
25 | OffsetATD | 1.047255 | 1.027867 | 0.9139735 | 0.9830818 | 1.105869 | 1.011601 | 0.9139735 | 1.105869 | 0.9139735 | 1.011601 | 1.058735 | 1.058735 | 1.048446 | 1.010481 | 1.010481 | 0.9863542 | 0.9863542 | 1.014941
26 | Holden2.5 | 1.13349 | 0.7256757 | 1.296848 | 1.130326 | 0.4597808 | 1.063018 | 1.296848 | 0.4597808 | 1.296848 | 1.063018 | 0.7613996 | 0.7613996 | 0.7494917 | 0.9398823 | 0.9398823 | 1.029124 | 1.029124 | 0.9681897
27 | Holden5 | 1.167166 | 0.7788352 | 1.19221 | 1.102196 | 0.5858146 | 1.06609 | 1.19221 | 0.5858146 | 1.19221 | 1.06609 | 0.8259521 | 0.8259521 | 0.8102465 | 0.948038 | 0.948038 | 1.009081 | 1.009081 | 0.9820519
28 | Holden10 | 1.231898 | 0.8855536 | 0.9843199 | 1.04588 | 0.8377798 | 1.071578 | 0.9843199 | 0.8377798 | 0.9843199 | 1.071578 | 0.9546788 | 0.9546788 | 0.9316371 | 0.9645592 | 0.9645592 | 0.9694994 | 0.9694994 | 1.009501
29 | Holden15 | 1.282763 | 0.8755906 | 0.9623856 | 1.047302 | 0.8442382 | 1.082759 | 0.9623856 | 0.8442382 | 0.9623856 | 1.082759 | 0.9634986 | 0.9634986 | 0.934196 | 0.9631276 | 0.9631276 | 0.9629421 | 0.9629421 | 1.01584
30 | Ring Perpendicular to ND | 1.10085 | 0.6721109 | 1.401358 | 1.158575 | 0.3333028 | 1.060236 | 1.401358 | 0.3333028 | 1.401358 | 1.060236 | 0.6967695 | 0.6967695 | 0.68855 | 0.9316322 | 0.9316322 | 1.049064 | 1.049064 | 0.9544054
31 | Ring Perpendicular to RD | 1.27279937 | 0.86449466 | 0.985686 | 1.053655 | 0.8084717 | 1.083273 | 0.985686 | 0.8084717 | 0.985686 | 1.083273 | 0.945872582 | 0.945872582 | 0.918746608 | 0.9591437 | 0.9591437 | 0.9657793 | 0.9657793 | 1.011397
32 | Ring Perpendicular to TD | 1.272797 | 0.8644998 | 0.9856802 | 1.053652 | 0.808481 | 1.083273 | 0.9856802 | 0.808481 | 0.9856802 | 1.083273 | 0.9458768 | 0.9458768 | 0.9187511 | 0.9591446 | 0.9591446 | 0.9657785 | 0.9657785 | 1.011397
33 | Rotation-90detTilt | 2.092698 | 0.55597 | 0.8255776 | 1.16241 | 0.4484035 | 1.304538 | 0.8255776 | 0.4484035 | 0.8255776 | 1.304538 | 0.8764709 | 0.8764709 | 0.7696373 | 0.8595065 | 0.8595065 | 0.8510242 | 0.8510242 | 1.064933
34 | HexGrid-90degTilt2.5degRes | 1.001096 | 1.000003 | 0.9991976 | 0.9999328 | 1.000403 | 1.000247 | 0.9991976 | 1.000403 | 0.9991976 | 1.000247 | 1.000325 | 1.000325 | 1.000218 | 0.9999491 | 0.9999491 | 0.9997612 | 0.9997612 | 1.000147
35 | HexGrid-90degTilt5degRes | 1.001739 | 0.9988549 | 1.000423 | 1.000477 | 0.9981249 | 1.000491 | 1.000423 | 0.9981249 | 1.000423 | 1.000491 | 0.9993078 | 0.9993078 | 0.9991569 | 0.9996795 | 0.9996795 | 0.9998653 | 0.9998653 | 1.000018
36 | HexGrid-90degTilt10degRes | 1.002978 | 0.9957163 | 1.004112 | 1.001949 | 0.9917377 | 1.001187 | 1.004112 | 0.9917377 | 1.004112 | 1.001187 | 0.9964623 | 0.9964623 | 0.9962137 | 0.9990121 | 0.9990121 | 1.000287 | 1.000287 | 0.9996133
37 | HexGrid-90degTilt15degRes | 1.003594 | 0.9897859 | 1.012328 | 1.004884 | 0.9792674 | 1.001938 | 1.012328 | 0.9792674 | 1.012328 | 1.001938 | 0.9906028 | 0.9906028 | 0.9903305 | 0.9978444 | 0.9978444 | 1.001465 | 1.001465 | 0.9986328
38 | RotRing Axis-Y Res-5.0 Theta-2.84623415 OmegaMax-90 | 1.032544 | 0.954852 | 1.040387 | 1.021152 | 0.91123 | 1.013486 | 1.040387 | 0.91123 | 1.040387 | 1.013486 | 0.9623578 | 0.9623578 | 0.9598559 | 0.9883677 | 0.9883677 | 1.001373 | 1.001373 | 0.9956084
39 | RotRing Axis-Y Res-5.0 Theta-2.84623415 OmegaMax-60 Weighted | 0.9670545 | 1.02579 | 0.991275 | 0.9881447 | 1.046346 | 0.9868126 | 0.991275 | 1.046346 | 0.991275 | 0.9868126 | 1.016579 | 1.016579 | 1.01965 | 1.008145 | 1.008145 | 1.003927 | 1.003927 | 1.000904
40 | RotRing Axis-Y Res-5.0 Theta-2.84623415 OmegaMax-30 | 1.130779 | 0.8257819 | 1.149351 | 1.08231 | 0.6521538 | 1.054871 | 1.149351 | 0.6521538 | 1.149351 | 1.054871 | 0.8535124 | 0.8535124 | 0.8442689 | 0.9521252 | 0.9521252 | 1.001432 | 1.001432 | 0.9825412