## GammaFiber2F-HW30
| 0 | 1 | 2 | 3 | 4 | 5 | 6 | 7 | 8 | 9 | 10 | 11 | 12 | 13 | 14 | 15 | 16 | 17 | 18
0 | HKL | [2, 1, 1] | [4, 0, 0] | [2, 2, 0] | [2, 0, 0] | [1, 1, 0] | [2, 2, 2] | [3, 1, 0] | [3, 2, 1] | 1Pair-A | 1Pair-B | 2Pairs-A | 2Pairs-B | 3Pairs-A | 3Pairs-B | 3Pairs-C | 4Pairs | 5A4F | MaxUnique
1 | EA_5 | 1.025606 | 0.914118 | 1.014114 | 0.914118 | 1.014114 | 1.070723 | 0.9499649 | 1.022256 | 1.014114 | 1.025606 | 0.9698622 | 0.9698622 | 0.9632298 | 0.9846127 | 0.9846127 | 0.9919879 | 0.9919879 | 0.9994637
2 | EA_2.5 | 1.023502 | 0.9215363 | 1.012696 | 0.9215363 | 1.012696 | 1.064945 | 0.9542239 | 1.020352 | 1.012696 | 1.023502 | 0.9725191 | 0.9725191 | 0.9664207 | 0.9859116 | 0.9859116 | 0.9926078 | 0.9926078 | 0.9995425
3 | EA_10 | 1.029622 | 0.9000309 | 1.01677 | 0.9000309 | 1.01677 | 1.081758 | 0.9418646 | 1.025875 | 1.01677 | 1.029622 | 0.9648265 | 0.9648265 | 0.9571725 | 0.982141 | 0.982141 | 0.9907983 | 0.9907983 | 0.9993201
4 | EA_15 | 1.033394 | 0.8868789 | 1.019209 | 0.8868789 | 1.019209 | 1.092134 | 0.934287 | 1.029258 | 1.019209 | 1.033394 | 0.9601365 | 0.9601365 | 0.95152 | 0.9798273 | 0.9798273 | 0.9896727 | 0.9896727 | 0.9991936
5 | RizzieSpiral_2.5 | 1.013934 | 0.9515608 | 1.00885 | 0.9515608 | 1.00885 | 1.038192 | 0.9721446 | 1.012452 | 1.00885 | 1.013934 | 0.9827473 | 0.9827473 | 0.9792131 | 0.9914482 | 0.9914482 | 0.9957986 | 0.9957986 | 0.9995221
6 | RizzieSpiral_5 | 1.014508 | 0.9496899 | 1.00913 | 0.9496899 | 1.00913 | 1.039788 | 0.9710421 | 1.01294 | 1.00913 | 1.014508 | 0.9820988 | 0.9820988 | 0.9784132 | 0.9911092 | 0.9911092 | 0.9956144 | 0.9956144 | 0.9995162
7 | RizzieSpiral_10 | 1.015027 | 0.9481531 | 1.009274 | 0.9481531 | 1.009274 | 1.041255 | 0.9701044 | 1.01335 | 1.009274 | 1.015027 | 0.9815902 | 0.9815902 | 0.9777616 | 0.9908181 | 0.9908181 | 0.995432 | 0.995432 | 0.9995273
8 | RizzieSpiral_15 | 1.016114 | 0.9442436 | 1.010063 | 0.9442436 | 1.010063 | 1.044231 | 0.9678728 | 1.01435 | 1.010063 | 1.016114 | 0.9801787 | 0.9801787 | 0.9760767 | 0.99014 | 0.99014 | 0.9951207 | 0.9951207 | 0.9994789
9 | CLR_5 | 1.002054 | 0.9898368 | 1.003426 | 0.9898368 | 1.003426 | 1.005244 | 0.9947127 | 1.002454 | 1.003426 | 1.002054 | 0.9959456 | 0.9959456 | 0.9955346 | 0.9984389 | 0.9984389 | 0.9996856 | 0.9996856 | 0.9996213
10 | CLR_2.5 | 1.000987 | 0.9951571 | 1.001619 | 0.9951571 | 1.001619 | 1.002528 | 0.9974737 | 1.001171 | 1.001619 | 1.000987 | 0.9980722 | 0.9980722 | 0.9978727 | 0.9992543 | 0.9992543 | 0.9998454 | 0.9998454 | 0.9998227
11 | CLR_10 | 1.00326 | 0.9835602 | 1.00566 | 0.9835602 | 1.00566 | 1.008294 | 0.9914816 | 1.00396 | 1.00566 | 1.00326 | 0.9934102 | 0.9934102 | 0.9927673 | 0.9974933 | 0.9974933 | 0.9995349 | 0.9995349 | 0.9993691
12 | CLR_15 | 1.005265 | 0.9741 | 1.008683 | 0.9741 | 1.008683 | 1.013473 | 0.9864987 | 1.006261 | 1.008683 | 1.005265 | 0.9896825 | 0.9896825 | 0.9886212 | 0.9960159 | 0.9960159 | 0.9991826 | 0.9991826 | 0.9990468
13 | BT8Hex_2.5 | 1.001869 | 0.9906757 | 1.003174 | 0.9906757 | 1.003174 | 1.004768 | 0.9951559 | 1.002249 | 1.003174 | 1.001869 | 0.9962724 | 0.9962724 | 0.9959002 | 0.9985728 | 0.9985728 | 0.999723 | 0.999723 | 0.9996485
14 | BT8Hex_5 | 1.003612 | 0.9820019 | 1.006117 | 0.9820019 | 1.006117 | 1.009212 | 0.9906489 | 1.004342 | 1.006117 | 1.003612 | 0.9928069 | 0.9928069 | 0.9920876 | 0.9972436 | 0.9972436 | 0.999462 | 0.999462 | 0.9993223
15 | BT8Hex_10 | 1.006971 | 0.9656115 | 1.011566 | 0.9656115 | 1.011566 | 1.017829 | 0.9820848 | 1.00831 | 1.011566 | 1.006971 | 0.986291 | 0.986291 | 0.9848889 | 0.9947159 | 0.9947159 | 0.9989283 | 0.9989283 | 0.9987286
16 | BT8Hex_15 | 1.01025 | 0.9496177 | 1.016878 | 0.9496177 | 1.016878 | 1.026244 | 0.9737269 | 1.012182 | 1.016878 | 1.01025 | 0.9799339 | 0.9799339 | 0.9778649 | 0.9922486 | 0.9922486 | 0.9984059 | 0.9984059 | 0.9981498
17 | Spiral2.5 | 1.00018 | 0.9994271 | 1.000077 | 0.9994271 | 1.000077 | 1.000503 | 0.9996597 | 1.00015 | 1.000077 | 1.00018 | 0.9998037 | 0.9998037 | 0.9997557 | 0.9998949 | 0.9998949 | 0.9999405 | 0.9999405 | 0.9999996
18 | Spiral5 | 1.000454 | 0.9985288 | 1.000214 | 0.9985288 | 1.000214 | 1.001263 | 0.999132 | 1.000384 | 1.000214 | 1.000454 | 0.9994915 | 0.9994915 | 0.9993717 | 0.9997325 | 0.9997325 | 0.999853 | 0.999853 | 0.9999961
19 | Spiral7.5 | 1.000623 | 0.9979141 | 1.000341 | 0.9979141 | 1.000341 | 1.001723 | 0.9987833 | 1.000541 | 1.000341 | 1.000623 | 0.9992685 | 0.9992685 | 0.9991068 | 0.9996261 | 0.9996261 | 0.9998049 | 0.9998049 | 0.9999875
20 | Spiral10 | 1.001358 | 0.995532 | 1.000689 | 0.995532 | 1.000689 | 1.003766 | 0.9973781 | 1.001163 | 1.000689 | 1.001358 | 0.998445 | 0.998445 | 0.9980894 | 0.9991931 | 0.9991931 | 0.9995671 | 0.9995671 | 0.9999811
21 | Spiral15 | 1.002221 | 0.9925245 | 1.001245 | 0.9925245 | 1.001245 | 1.006135 | 0.9956475 | 1.001936 | 1.001245 | 1.002221 | 0.9973726 | 0.9973726 | 0.9967976 | 0.9986634 | 0.9986634 | 0.9993088 | 0.9993088 | 0.9999515
22 | OffsetF45 | 0.9765893 | 1.059174 | 1.000686 | 1.059174 | 1.000686 | 0.9328915 | 1.038173 | 0.9836147 | 1.000686 | 0.9765893 | 1.017881 | 1.017881 | 1.024645 | 1.01215 | 1.01215 | 1.009284 | 1.009284 | 0.9985213
23 | OffsetA45 | 0.9978964 | 1.023104 | 0.9876536 | 1.023104 | 0.9876536 | 0.9964551 | 1.010273 | 0.9949102 | 0.9876536 | 0.9978964 | 1.0105 | 1.0105 | 1.010424 | 1.002885 | 1.002885 | 0.9990769 | 0.9990769 | 1.001715
24 | OffsetFTD | 0.9765903 | 1.059169 | 1.000688 | 1.059169 | 1.000688 | 0.9328942 | 1.03817 | 0.9836158 | 1.000688 | 0.9765903 | 1.01788 | 1.01788 | 1.024643 | 1.012149 | 1.012149 | 1.009284 | 1.009284 | 0.9985212
25 | OffsetATD | 0.9978967 | 1.023103 | 0.9876538 | 1.023103 | 0.9876538 | 0.9964559 | 1.010272 | 0.9949105 | 0.9876538 | 0.9978967 | 1.0105 | 1.0105 | 1.010424 | 1.002884 | 1.002884 | 0.9990768 | 0.9990768 | 1.001715
26 | Holden2.5 | 1.037212 | 0.8195055 | 1.059551 | 0.8195055 | 1.059551 | 1.095513 | 0.9055982 | 1.043725 | 1.059551 | 1.037212 | 0.928359 | 0.928359 | 0.9207721 | 0.9720897 | 0.9720897 | 0.993955 | 0.993955 | 0.9935176
27 | Holden5 | 1.032083 | 0.855456 | 1.043579 | 0.855456 | 1.043579 | 1.083783 | 0.9229267 | 1.035434 | 1.043579 | 1.032083 | 0.9437693 | 0.9437693 | 0.9368218 | 0.9770391 | 0.9770391 | 0.993674 | 0.993674 | 0.9955436
28 | Holden10 | 1.021686 | 0.9275846 | 1.011722 | 0.9275846 | 1.011722 | 1.059911 | 0.957762 | 1.018781 | 1.011722 | 1.021686 | 0.9746351 | 0.9746351 | 0.9690107 | 0.9869972 | 0.9869972 | 0.9931783 | 0.9931783 | 0.9995742
29 | Holden15 | 1.024428 | 0.9225816 | 1.010343 | 0.9225816 | 1.010343 | 1.068166 | 0.9539686 | 1.020321 | 1.010343 | 1.024428 | 0.9735046 | 0.9735046 | 0.9669926 | 0.9857841 | 0.9857841 | 0.9919238 | 0.9919238 | 0.999968
30 | Ring Perpendicular to ND | 1.042422 | 0.7833147 | 1.075549 | 0.7833147 | 1.075549 | 1.107467 | 0.8881244 | 1.05208 | 1.075549 | 1.042422 | 0.91286826 | 0.91286826 | 0.9046203 | 0.9670951 | 0.9670951 | 0.9942086 | 0.9942086 | 0.9914928
31 | Ring Perpendicular to RD | 1.02551 | 0.9144066 | 1.014084 | 0.9144066 | 1.014084 | 1.070453 | 0.9501399 | 1.02217902 | 1.014084 | 1.02551 | 0.9699585 | 0.9699585 | 0.96335228 | 0.984667 | 0.984667 | 0.9920212 | 0.9920212 | 0.9994621
32 | Ring Perpendicular to TD | 1.02551 | 0.91441 | 1.014083 | 0.91441 | 1.014083 | 1.07045126 | 0.9501416 | 1.022178 | 1.014083 | 1.02551 | 0.9699598 | 0.9699598 | 0.9633538 | 0.9846675 | 0.9846675 | 0.9920213 | 0.9920213 | 0.9994622
33 | Rotation-90detTilt | 1.090204 | 0.7207787 | 1.033536 | 0.7207787 | 1.033536 | 1.252621 | 0.8325957 | 1.073683 | 1.033536 | 1.090204 | 0.9054915 | 0.9054915 | 0.8811929 | 0.948173 | 0.948173 | 0.9695137 | 0.9695137 | 1.00057
34 | HexGrid-90degTilt2.5degRes | 1.000037 | 1.000018 | 0.9999217 | 1.000018 | 0.9999217 | 1.00012 | 0.9999831 | 1.000003 | 0.9999217 | 1.000037 | 1.000027 | 1.000027 | 1.000013 | 0.9999921 | 0.9999921 | 0.9999745 | 0.9999745 | 1.000014
35 | HexGrid-90degTilt5degRes | 1.000197 | 0.99925 | 1.000172 | 0.99925 | 1.000172 | 1.000533 | 0.9995799 | 1.00019 | 1.000172 | 1.000197 | 0.9997233 | 0.9997233 | 0.9996755 | 0.999873 | 0.999873 | 0.9999478 | 0.9999478 | 0.9999868
36 | HexGrid-90degTilt10degRes | 1.000608 | 0.99719 | 1.000875 | 0.99719 | 1.000875 | 1.001579 | 0.9985121 | 1.000686 | 1.000875 | 1.000608 | 0.9988992 | 0.9988992 | 0.9987702 | 0.9995576 | 0.9995576 | 0.9998869 | 0.9998869 | 0.9999083
37 | HexGrid-90degTilt15degRes | 1.001335 | 0.993245 | 1.002333 | 0.993245 | 1.002333 | 1.003389 | 0.9965046 | 1.001626 | 1.002333 | 1.001335 | 0.9972898 | 0.9972898 | 0.9970281 | 0.998971 | 0.998971 | 0.9998115 | 0.9998115 | 0.9997387
38 | RotRing Axis-Y Res-5.0 Theta-2.84623415 OmegaMax-90 | 1.006558 | 0.970091 | 1.009148 | 0.970091 | 1.009148 | 1.017041 | 0.9841235 | 1.007313 | 1.009148 | 1.006558 | 0.9883246 | 0.9883246 | 0.9869242 | 0.9952657 | 0.9952657 | 0.9987362 | 0.9987362 | 0.9990458
39 | RotRing Axis-Y Res-5.0 Theta-2.84623415 OmegaMax-60 Weighted | 0.9957016 | 1.016738 | 0.9960296 | 1.016738 | 0.9960296 | 0.9885008 | 1.009267 | 0.9957972 | 0.9960296 | 0.9957016 | 1.00622 | 1.00622 | 1.007236 | 1.002823 | 1.002823 | 1.001125 | 1.001125 | 1.000339
40 | RotRing Axis-Y Res-5.0 Theta-2.84623415 OmegaMax-30 | 1.025677 | 0.8838984 | 1.035083 | 0.8838984 | 1.035083 | 1.066766 | 0.9382728 | 1.028419 | 1.035083 | 1.025677 | 0.9547877 | 0.9547877 | 0.9492827 | 0.9815527 | 0.9815527 | 0.9949352 | 0.9949352 | 0.9963527