## GammaFiber2F-HW50
| 0 | 1 | 2 | 3 | 4 | 5 | 6 | 7 | 8 | 9 | 10 | 11 | 12 | 13 | 14 | 15 | 16 | 17 | 18
0 | HKL | [3, 2, 1] | [1, 1, 0] | [3, 1, 0] | [2, 2, 2] | [2, 0, 0] | [2, 2, 0] | [2, 1, 1] | [4, 0, 0] | 1Pair-A | 1Pair-B | 2Pairs-A | 2Pairs-B | 3Pairs-A | 3Pairs-B | 3Pairs-C | 4Pairs | 5A4F | MaxUnique
1 | EA_5 | 1.000456 | 1.000456 | 0.9989971 | 1.001216 | 0.9981766 | 1.000456 | 1.000456 | 0.9981766 | 1.000456 | 1.000456 | 0.9993162 | 0.9993162 | 0.9992099 | 0.9996961 | 0.9996961 | 0.999886 | 0.999886 | 0.9999595
2 | EA_2.5 | 1.000417 | 1.000417 | 0.9990823 | 1.001112 | 0.9983315 | 1.000417 | 1.000417 | 0.9983315 | 1.000417 | 1.000417 | 0.9993743 | 0.9993743 | 0.999277 | 0.9997219 | 0.9997219 | 0.9998957 | 0.9998957 | 0.9999629
3 | EA_10 | 1.00053 | 1.00053 | 0.998835 | 1.001412 | 0.9978819 | 1.00053 | 1.00053 | 0.9978819 | 1.00053 | 1.00053 | 0.9992057 | 0.9992057 | 0.9990822 | 0.999647 | 0.999647 | 0.9998676 | 0.9998676 | 0.9999529
4 | EA_15 | 1.000598 | 1.000598 | 0.9986834 | 1.001596 | 0.9976062 | 1.000598 | 1.000598 | 0.9976062 | 1.000598 | 1.000598 | 0.9991023 | 0.9991023 | 0.9989627 | 0.999601 | 0.999601 | 0.9998504 | 0.9998504 | 0.9999468
5 | RizzieSpiral_2.5 | 1.000253 | 1.000253 | 0.9994423 | 1.000676 | 0.998986 | 1.000253 | 1.000253 | 0.998986 | 1.000253 | 1.000253 | 0.9996197 | 0.9996197 | 0.9995606 | 0.999831 | 0.999831 | 0.9999366 | 0.9999366 | 0.9999775
6 | RizzieSpiral_5 | 1.000264 | 1.000264 | 0.9994202 | 1.000703 | 0.9989458 | 1.000264 | 1.000264 | 0.9989458 | 1.000264 | 1.000264 | 0.9996047 | 0.9996047 | 0.9995432 | 0.9998243 | 0.9998243 | 0.9999341 | 0.9999341 | 0.9999766
7 | RizzieSpiral_10 | 1.000272 | 1.000272 | 0.9994013 | 1.000726 | 0.9989115 | 1.000272 | 1.000272 | 0.9989115 | 1.000272 | 1.000272 | 0.9995918 | 0.9995918 | 0.9995283 | 0.9998186 | 0.9998186 | 0.999932 | 0.999932 | 0.9999758
8 | RizzieSpiral_15 | 1.000292 | 1.000292 | 0.9993567 | 1.00078 | 0.9988304 | 1.000292 | 1.000292 | 0.9988304 | 1.000292 | 1.000292 | 0.9995614 | 0.9995614 | 0.9994931 | 0.9998051 | 0.9998051 | 0.9999269 | 0.9999269 | 0.999974
9 | CLR_5 | 1.000048 | 1.000048 | 0.9998953 | 1.000127 | 0.9998097 | 1.000048 | 1.000048 | 0.9998097 | 1.000048 | 1.000048 | 0.9999286 | 0.9999286 | 0.9999175 | 0.9999683 | 0.9999683 | 0.9999881 | 0.9999881 | 0.9999958
10 | CLR_2.5 | 1.000023 | 1.000023 | 0.99995 | 1.000061 | 0.9999091 | 1.000023 | 1.000023 | 0.9999091 | 1.000023 | 1.000023 | 0.9999659 | 0.9999659 | 0.9999606 | 0.9999848 | 0.9999848 | 0.9999943 | 0.9999943 | 0.999998
11 | CLR_10 | 1.000077 | 1.000077 | 0.9998315 | 1.000204 | 0.9996936 | 1.000077 | 1.000077 | 0.9996936 | 1.000077 | 1.000077 | 0.9998851 | 0.9998851 | 0.9998672 | 0.9999489 | 0.9999489 | 0.9999809 | 0.9999809 | 0.9999932
12 | CLR_15 | 1.000121 | 1.000121 | 0.9997327 | 1.000324 | 0.9995141 | 1.000121 | 1.000121 | 0.9995141 | 1.000121 | 1.000121 | 0.9998178 | 0.9998178 | 0.9997894 | 0.999919 | 0.999919 | 0.9999696 | 0.9999696 | 0.9999892
13 | BT8Hex_2.5 | 1.000044 | 1.000044 | 0.9999042 | 1.000116 | 0.9998257 | 1.000044 | 1.000044 | 0.9998257 | 1.000044 | 1.000044 | 0.9999346 | 0.9999346 | 0.9999245 | 0.999971 | 0.999971 | 0.9999891 | 0.9999891 | 0.9999961
14 | BT8Hex_5 | 1.000084 | 1.000084 | 0.999815 | 1.000224 | 0.9996636 | 1.000084 | 1.000084 | 0.9996636 | 1.000084 | 1.000084 | 0.9998738 | 0.9998738 | 0.9998542 | 0.9999439 | 0.9999439 | 0.999979 | 0.999979 | 0.9999925
15 | BT8Hex_10 | 1.000161 | 1.000161 | 0.9996454 | 1.00043 | 0.9993553 | 1.000161 | 1.000161 | 0.9993553 | 1.000161 | 1.000161 | 0.9997582 | 0.9997582 | 0.9997206 | 0.9998925 | 0.9998925 | 0.9999597 | 0.9999597 | 0.9999857
16 | BT8Hex_15 | 1.000236 | 1.000236 | 0.9994799 | 1.00063 | 0.9990544 | 1.000236 | 1.000236 | 0.9990544 | 1.000236 | 1.000236 | 0.9996454 | 0.9996454 | 0.9995902 | 0.9998424 | 0.9998424 | 0.9999409 | 0.9999409 | 0.999979
17 | Spiral2.5 | 1.000003 | 1.000003 | 0.9999932 | 1.000008 | 0.9999876 | 1.000003 | 1.000003 | 0.9999876 | 1.000003 | 1.000003 | 0.9999953 | 0.9999953 | 0.9999946 | 0.9999979 | 0.9999979 | 0.9999992 | 0.9999992 | 0.9999997
18 | Spiral5 | 1.000008 | 1.000008 | 0.9999826 | 1.000021 | 0.9999683 | 1.000008 | 1.000008 | 0.9999683 | 1.000008 | 1.000008 | 0.9999881 | 0.9999881 | 0.9999863 | 0.9999947 | 0.9999947 | 0.999998 | 0.999998 | 0.9999993
19 | Spiral7.5 | 1.000011 | 1.000011 | 0.9999756 | 1.00003 | 0.9999557 | 1.000011 | 1.000011 | 0.9999557 | 1.000011 | 1.000011 | 0.9999834 | 0.9999834 | 0.9999808 | 0.9999926 | 0.9999926 | 0.9999972 | 0.9999972 | 0.999999
20 | Spiral10 | 1.000024 | 1.000024 | 0.9999474 | 1.000064 | 0.9999044 | 1.000024 | 1.000024 | 0.9999044 | 1.000024 | 1.000024 | 0.9999641 | 0.9999641 | 0.9999586 | 0.9999841 | 0.9999841 | 0.999994 | 0.999994 | 0.9999979
21 | Spiral15 | 1.00004 | 1.00004 | 0.9999128 | 1.000106 | 0.9998414 | 1.00004 | 1.00004 | 0.9998414 | 1.00004 | 1.00004 | 0.9999405 | 0.9999405 | 0.9999313 | 0.9999736 | 0.9999736 | 0.9999901 | 0.9999901 | 0.9999965
22 | OffsetF45 | 0.9996486 | 0.9996486 | 1.000773 | 0.999063 | 1.001406 | 0.9996486 | 0.9996486 | 1.001406 | 0.9996486 | 0.9996486 | 1.000527 | 1.000527 | 1.000609 | 1.000234 | 1.000234 | 1.000088 | 1.000088 | 1.000031
23 | OffsetA45 | 0.9999093 | 0.9999093 | 1.0002 | 0.9997581 | 1.000363 | 0.9999093 | 0.9999093 | 1.000363 | 0.9999093 | 0.9999093 | 1.000136 | 1.000136 | 1.000157 | 1.00006 | 1.00006 | 1.000023 | 1.000023 | 1.000008
24 | OffsetFTD | 0.9996486 | 0.9996486 | 1.000773 | 0.999063 | 1.001405 | 0.9996486 | 0.9996486 | 1.001405 | 0.9996486 | 0.9996486 | 1.000527 | 1.000527 | 1.000609 | 1.000234 | 1.000234 | 1.000088 | 1.000088 | 1.000031
25 | OffsetATD | 0.9999093 | 0.9999093 | 1.0002 | 0.9997581 | 1.000363 | 0.9999093 | 0.9999093 | 1.000363 | 0.9999093 | 0.9999093 | 1.000136 | 1.000136 | 1.000157 | 1.00006 | 1.00006 | 1.000023 | 1.000023 | 1.000008
26 | Holden2.5 | 1.00085 | 1.00085 | 0.9981305 | 1.002266 | 0.9966009 | 1.00085 | 1.00085 | 0.9966009 | 1.00085 | 1.00085 | 0.9987253 | 0.9987253 | 0.998527 | 0.9994335 | 0.9994335 | 0.9997875 | 0.9997875 | 0.9999245
27 | Holden5 | 1.000695 | 1.000695 | 0.9984702 | 1.001854 | 0.9972185 | 1.000695 | 1.000695 | 0.9972185 | 1.000695 | 1.000695 | 0.9989569 | 0.9989569 | 0.9987947 | 0.9995364 | 0.9995364 | 0.9998261 | 0.9998261 | 0.9999382
28 | Holden10 | 1.000385 | 1.000385 | 0.9991532 | 1.001026 | 0.9984604 | 1.000385 | 1.000385 | 0.9984604 | 1.000385 | 1.000385 | 0.9994227 | 0.9994227 | 0.9993329 | 0.9997434 | 0.9997434 | 0.9999038 | 0.9999038 | 0.9999658
29 | Holden15 | 1.00042 | 1.00042 | 0.9990757 | 1.00112 | 0.9983194 | 1.00042 | 1.00042 | 0.9983194 | 1.00042 | 1.00042 | 0.9993698 | 0.9993698 | 0.9992717 | 0.9997199 | 0.9997199 | 0.999895 | 0.999895 | 0.9999626
30 | Ring Perpendicular to ND | 1.0010055 | 1.0010055 | 0.9977878 | 1.002681 | 0.9959779 | 1.0010055 | 1.0010055 | 0.9959779 | 1.0010055 | 1.0010055 | 0.9984917 | 0.9984917 | 0.9982571 | 0.9993296 | 0.9993296 | 0.9997486 | 0.9997486 | 0.9999106
31 | Ring Perpendicular to RD | 1.000454 | 1.000454 | 0.9990006 | 1.001211 | 0.998183 | 1.000454 | 1.000454 | 0.998183 | 1.000454 | 1.000454 | 0.9993186 | 0.9993186 | 0.9992126 | 0.9996972 | 0.9996972 | 0.9998864 | 0.9998864 | 0.9999596
32 | Ring Perpendicular to TD | 1.000454 | 1.000454 | 0.9990007 | 1.001211 | 0.998183 | 1.000454 | 1.000454 | 0.998183 | 1.000454 | 1.000454 | 0.9993186 | 0.9993186 | 0.9992126 | 0.9996972 | 0.9996972 | 0.9998864 | 0.9998864 | 0.9999596
33 | Rotation-90detTilt | 1.001529 | 1.001529 | 0.9966357 | 1.004078 | 0.9938831 | 1.001529 | 1.001529 | 0.9938831 | 1.001529 | 1.001529 | 0.9977061 | 0.9977061 | 0.9973493 | 0.9989805 | 0.9989805 | 0.9996177 | 0.9996177 | 0.9998641
34 | HexGrid-90degTilt2.5degRes | 1 | 1 | 0.9999996 | 1 | 0.9999993 | 1 | 1 | 0.9999993 | 1 | 1 | 0.9999997 | 0.9999997 | 0.9999997 | 0.9999999 | 0.9999999 | 1 | 1 | 1
35 | HexGrid-90degTilt5degRes | 1.000004 | 1.000004 | 0.9999916 | 1.00001 | 0.9999848 | 1.000004 | 1.000004 | 0.9999848 | 1.000004 | 1.000004 | 0.9999943 | 0.9999943 | 0.9999934 | 0.9999975 | 0.9999975 | 0.999999 | 0.999999 | 0.9999997
36 | HexGrid-90degTilt10degRes | 1.000013 | 1.000013 | 0.9999705 | 1.000036 | 0.9999463 | 1.000013 | 1.000013 | 0.9999463 | 1.000013 | 1.000013 | 0.9999799 | 0.9999799 | 0.9999767 | 0.9999911 | 0.9999911 | 0.9999966 | 0.9999966 | 0.9999988
37 | HexGrid-90degTilt15degRes | 1.000031 | 1.000031 | 0.9999309 | 1.000084 | 0.9998743 | 1.000031 | 1.000031 | 0.9998743 | 1.000031 | 1.000031 | 0.9999529 | 0.9999529 | 0.9999455 | 0.999979 | 0.999979 | 0.9999921 | 0.9999921 | 0.9999972
38 | RotRing Axis-Y Res-5.0 Theta-2.84623415 OmegaMax-90 | 1.000143 | 1.000143 | 0.9996849 | 1.000382 | 0.9994272 | 1.000143 | 1.000143 | 0.9994272 | 1.000143 | 1.000143 | 0.9997852 | 0.9997852 | 0.9997518 | 0.9999045 | 0.9999045 | 0.9999642 | 0.9999642 | 0.9999873
39 | RotRing Axis-Y Res-5.0 Theta-2.84623415 OmegaMax-60 Weighted | 0.999916 | 0.999916 | 1.000185 | 0.9997759 | 1.000336 | 0.999916 | 0.999916 | 1.000336 | 0.999916 | 0.999916 | 1.000126 | 1.000126 | 1.000146 | 1.000056 | 1.000056 | 1.000021 | 1.000021 | 1.000007
40 | RotRing Axis-Y Res-5.0 Theta-2.84623415 OmegaMax-30 | 1.000557 | 1.000557 | 0.9987747 | 1.001485 | 0.9977721 | 1.000557 | 1.000557 | 0.9977721 | 1.000557 | 1.000557 | 0.9991645 | 0.9991645 | 0.9990346 | 0.9996287 | 0.9996287 | 0.9998608 | 0.9998608 | 0.9999505